## Data 1
Wavelength (nm) | %Transmission
200 | 1e-05
201 | 4e-05
202 | 0.00047
203 | 0.00075
204 | 0.00086
205 | 0.00058
206 | 0.00046
207 | 0.00032
208 | 0.00026
209 | 0.00013
210 | 3e-05
211 | 0
212 | 0
213 | 0
214 | 0
215 | 0
216 | 0
217 | 0
218 | 0
219 | 0
220 | 0
221 | 0
222 | 0
223 | 0
224 | 0
225 | 0
226 | 0
227 | 0
228 | 0
229 | 0
230 | 0
231 | 0
232 | 0
233 | 0
234 | 0
235 | 0
236 | 0
237 | 0
238 | 0
239 | 0
240 | 0
241 | 0
242 | 2e-05
243 | 1e-05
244 | 0
245 | 0
246 | 0
247 | 0
248 | 0
249 | 0
250 | 0
251 | 0
252 | 0
253 | 0
254 | 0
255 | 0
256 | 0
257 | 0
258 | 0
259 | 0
260 | 0
261 | 1e-05
262 | 0
263 | 2e-05
264 | 2e-05
265 | 4e-05
266 | 7e-05
267 | 2e-05
268 | 3e-05
269 | 9e-05
270 | 9e-05
271 | 6e-05
272 | 0.00019
273 | 0.00062
274 | 0.00361
275 | 0.00683
276 | 0.01035
277 | 0.01002
278 | 0.01333
279 | 0.01257
280 | 0.00554
281 | 0.0038
282 | 0.00234
283 | 0.0059
284 | 0.00191
285 | 0.00022
286 | 3e-05
287 | 4e-05
288 | 0.00015
289 | 0.00024
290 | 0.00023
291 | 0.00019
292 | 0.00013
293 | 7e-05
294 | 4e-05
295 | 2e-05
296 | 0
297 | 0
298 | 0
299 | 0
300 | 0
301 | 0
302 | 0
303 | 0
304 | 0
305 | 0
306 | 0
307 | 0
308 | 0
309 | 0
310 | 0
311 | 0
312 | 0
313 | 0
314 | 0
315 | 0
316 | 0
317 | 0
318 | 0
319 | 0
320 | 0
321 | 0
322 | 0
323 | 0
324 | 0
325 | 0
326 | 0
327 | 0
328 | 0
329 | 0
330 | 0
331 | 0
332 | 4e-05
333 | 9e-05
334 | 7e-05
335 | 2e-05
336 | 3e-05
337 | 0.00011
338 | 0.00022
339 | 7e-05
340 | 4e-05
341 | 3e-05
342 | 2e-05
343 | 0
344 | 0
345 | 0
346 | 0
347 | 0
348 | 0
349 | 0
350 | 0
351 | 0
352 | 0
353 | 0
354 | 0
355 | 0
356 | 0
357 | 0
358 | 0
359 | 0
360 | 0
361 | 0
362 | 0
363 | 0
364 | 0
365 | 0
366 | 3e-05
367 | 8e-05
368 | 0.00141
369 | 0.00076
370 | 0.00019
371 | 0.00025
372 | 0.00061
373 | 0.00022
374 | 0.00036
375 | 0.00419
376 | 0.00048
377 | 0.00112
378 | 0.00137
379 | 0.00112
380 | 0.01105
381 | 0.00339
382 | 0.00703
383 | 0.00565
384 | 0.01301
385 | 0.07437
386 | 0.00785
387 | 0.04049
388 | 0.00177
389 | 0.00163
390 | 0.00419
391 | 0.01104
392 | 0.00011
393 | 3e-05
394 | 0.00043
395 | 1e-05
396 | 0
397 | 0.0009
398 | 0
399 | 0
400 | 0
401 | 2e-05
402 | 0
403 | 0
404 | 0
405 | 0
406 | 0
407 | 0
408 | 0
409 | 3e-05
410 | 0
411 | 0
412 | 0
413 | 1e-05
414 | 0
415 | 0
416 | 0
417 | 1e-05
418 | 0
419 | 0
420 | 0
421 | 0
422 | 0
423 | 0
424 | 0
425 | 1e-05
426 | 0.00033
427 | 0.0001
428 | 0.00021
429 | 0.0001
430 | 0.00023
431 | 0.00314
432 | 0.00033
433 | 0.00044
434 | 0.00203
435 | 0.00424
436 | 0.00625
437 | 0.01621
438 | 0.04359
439 | 0.00332
440 | 0.00195
441 | 0.00408
442 | 0.03805
443 | 0.06688
444 | 0.02839
445 | 0.02222
446 | 0.00634
447 | 0.00105
448 | 0.00063
449 | 0.00186
450 | 0.00199
451 | 0.00022
452 | 0.00012
453 | 0.00016
454 | 0.0005
455 | 0.00146
456 | 0.00077
457 | 0.00112
458 | 0.00308
459 | 0.00192
460 | 0.00194
461 | 0.00664
462 | 0.1195
463 | 0.07115
464 | 0.00372
465 | 0.00114
466 | 0.00105
467 | 0.00349
468 | 0.00433
469 | 0.00093
470 | 0.00074
471 | 0.0011
472 | 0.00089
473 | 0.00055
474 | 0.00061
475 | 0.00103
476 | 0.00071
477 | 0.00038
478 | 0.00036
479 | 0.00064
480 | 0.00234
481 | 0.00642
482 | 0.00434
483 | 0.00593
484 | 0.01527
485 | 0.02893
486 | 0.03843
487 | 0.04716
488 | 0.02427
489 | 0.0048
490 | 0.00135
491 | 0.00068
492 | 0.00057
493 | 0.00067
494 | 0.00052
495 | 0.00023
496 | 0.00013
497 | 0.0001
498 | 0.0001
499 | 0.00011
500 | 0.00011
501 | 0.0001
502 | 0.0001
503 | 0.00013
504 | 0.00022
505 | 0.00039
506 | 0.00034
507 | 0.00018
508 | 0.00011
509 | 9e-05
510 | 0.00011
511 | 0.00016
512 | 0.0003
513 | 0.00039
514 | 0.0003
515 | 0.00024
516 | 0.00027
517 | 0.00041
518 | 0.00067
519 | 0.00081
520 | 0.0007
521 | 0.00065
522 | 0.00075
523 | 0.00109
524 | 0.00176
525 | 0.00191
526 | 0.00122
527 | 0.00082
528 | 0.00071
529 | 0.00082
530 | 0.00125
531 | 0.00242
532 | 0.00514
533 | 0.0074
534 | 0.00483
535 | 0.00236
536 | 0.00133
537 | 0.00097
538 | 0.00089
539 | 0.00097
540 | 0.00104
541 | 0.00094
542 | 0.00077
543 | 0.00069
544 | 0.00076
545 | 0.00105
546 | 0.00186
547 | 0.00435
548 | 0.01351
549 | 0.04383
550 | 0.06327
551 | 0.04609
552 | 0.03419
553 | 0.03076
554 | 0.0303
555 | 0.02435
556 | 0.0159
557 | 0.01132
558 | 0.01008
559 | 0.01112
560 | 0.01337
561 | 0.01382
562 | 0.01143
563 | 0.00891
564 | 0.00712
565 | 0.00577
566 | 0.00479
567 | 0.00434
568 | 0.00458
569 | 0.00596
570 | 0.01005
571 | 0.02265
572 | 0.05332
573 | 0.05098
574 | 0.02831
575 | 0.01633
576 | 0.01012
577 | 0.00692
578 | 0.00537
579 | 0.00474
580 | 0.00472
581 | 0.00515
582 | 0.00522
583 | 0.00316
584 | 0.00122
585 | 0.00048
586 | 0.00023
587 | 0.00013
588 | 8e-05
589 | 6e-05
590 | 5e-05
591 | 5e-05
592 | 5e-05
593 | 7e-05
594 | 9e-05
595 | 0.00012
596 | 0.00018
597 | 0.00026
598 | 0.00038
599 | 0.00054
600 | 0.00068
601 | 0.00073
602 | 0.00075
603 | 0.00086
604 | 0.00128
605 | 0.00173
606 | 0.00079
607 | 0.00028
608 | 0.00013
609 | 7e-05
610 | 5e-05
611 | 4e-05
612 | 4e-05
613 | 4e-05
614 | 4e-05
615 | 5e-05
616 | 6e-05
617 | 7e-05
618 | 9e-05
619 | 0.00012
620 | 0.00015
621 | 0.00017
622 | 0.00018
623 | 0.00018
624 | 0.00018
625 | 0.00019
626 | 0.00021
627 | 0.00027
628 | 0.00039
629 | 0.00064
630 | 0.00123
631 | 0.00267
632 | 0.00579
633 | 0.01033
634 | 0.01578
635 | 0.02383
636 | 0.02351
637 | 0.01218
638 | 0.00623
639 | 0.00389
640 | 0.00289
641 | 0.00245
642 | 0.00226
643 | 0.00216
644 | 0.00201
645 | 0.00171
646 | 0.00129
647 | 0.0009
648 | 0.00063
649 | 0.00046
650 | 0.00036
651 | 0.00031
652 | 0.0003
653 | 0.00033
654 | 0.0004
655 | 0.00056
656 | 0.00094
657 | 0.00199
658 | 0.00578
659 | 0.01743
660 | 0.0118
661 | 0.0051
662 | 0.00255
663 | 0.00135
664 | 0.00074
665 | 0.00044
666 | 0.00028
667 | 0.00019
668 | 0.00015
669 | 0.00012
670 | 0.0001
671 | 9e-05
672 | 9e-05
673 | 0.0001
674 | 0.0001
675 | 0.00011
676 | 9e-05
677 | 6e-05
678 | 3e-05
679 | 2e-05
680 | 1e-05
681 | 1e-05
682 | 1e-05
683 | 0
684 | 0
685 | 0
686 | 0
687 | 0
688 | 0
689 | 0
690 | 0
691 | 0
692 | 0
693 | 1e-05
694 | 1e-05
695 | 1e-05
696 | 2e-05
697 | 2e-05
698 | 2e-05
699 | 2e-05
700 | 1e-05
701 | 1e-05
702 | 1e-05
703 | 1e-05
704 | 1e-05
705 | 0
706 | 0
707 | 0
708 | 1e-05
709 | 1e-05
710 | 1e-05
711 | 1e-05
712 | 1e-05
713 | 2e-05
714 | 2e-05
715 | 3e-05
716 | 4e-05
717 | 4e-05
718 | 4e-05
719 | 4e-05
720 | 4e-05
721 | 4e-05
722 | 3e-05
723 | 3e-05
724 | 4e-05
725 | 4e-05
726 | 5e-05
727 | 6e-05
728 | 7e-05
729 | 0.0001
730 | 0.00013
731 | 0.00018
732 | 0.00026
733 | 0.00036
734 | 0.00047
735 | 0.00057
736 | 0.00065
737 | 0.00072
738 | 0.0008
739 | 0.00092
740 | 0.00114
741 | 0.00154
742 | 0.00234
743 | 0.00411
744 | 0.00878
745 | 0.0214
746 | 0.02712
747 | 0.01438
748 | 0.00798
749 | 0.00542
750 | 0.00431
751 | 0.00387
752 | 0.00384
753 | 0.00414
754 | 0.00479
755 | 0.00588
756 | 0.00747
757 | 0.00943
758 | 0.01106
759 | 0.01132
760 | 0.01011
761 | 0.00837
762 | 0.00681
763 | 0.00566
764 | 0.00487
765 | 0.00438
766 | 0.00414
767 | 0.00415
768 | 0.00445
769 | 0.00515
770 | 0.00649
771 | 0.00898
772 | 0.01364
773 | 0.0222
774 | 0.03477
775 | 0.04205
776 | 0.03643
777 | 0.02748
778 | 0.02115
779 | 0.01742
780 | 0.01541
781 | 0.01454
782 | 0.01453
783 | 0.0154
784 | 0.01746
785 | 0.02166
786 | 0.03022
787 | 0.0484
788 | 0.08399
789 | 0.1079
790 | 0.0587
791 | 0.01937
792 | 0.00618
793 | 0.0022
794 | 0.0009
795 | 0.00042
796 | 0.00022
797 | 0.00013
798 | 8e-05
799 | 6e-05
800 | 4e-05
801 | 3e-05
802 | 3e-05
803 | 3e-05
804 | 2e-05
805 | 2e-05
806 | 2e-05
807 | 3e-05
808 | 3e-05
809 | 3e-05
810 | 3e-05
811 | 3e-05
812 | 3e-05
813 | 2e-05
814 | 2e-05
815 | 2e-05
816 | 1e-05
817 | 1e-05
818 | 1e-05
819 | 1e-05
820 | 1e-05
821 | 1e-05
822 | 1e-05
823 | 1e-05
824 | 1e-05
825 | 1e-05
826 | 1e-05
827 | 1e-05
828 | 1e-05
829 | 1e-05
830 | 1e-05
831 | 1e-05
832 | 1e-05
833 | 1e-05
834 | 1e-05
835 | 1e-05
836 | 1e-05
837 | 1e-05
838 | 1e-05
839 | 1e-05
840 | 1e-05
841 | 1e-05
842 | 2e-05
843 | 2e-05
844 | 2e-05
845 | 2e-05
846 | 3e-05
847 | 3e-05
848 | 4e-05
849 | 4e-05
850 | 5e-05
851 | 6e-05
852 | 7e-05
853 | 9e-05
854 | 0.00011
855 | 0.00014
856 | 0.00017
857 | 0.00023
858 | 0.0003
859 | 0.0004
860 | 0.00056
861 | 0.00079
862 | 0.00115
863 | 0.00172
864 | 0.00267
865 | 0.0043
866 | 0.00724
867 | 0.0128
868 | 0.02398
869 | 0.04817
870 | 0.10546
871 | 0.25759
872 | 0.72681
873 | 2.49994
874 | 11.20077
875 | 55.04053
876 | 96.06348
877 | 91.48873
878 | 94.81696
879 | 97.72302
880 | 97.74639
881 | 97.88209
882 | 94.70188
883 | 91.04867
884 | 97.04092
885 | 59.05954
886 | 12.25271
887 | 2.78283
888 | 0.83614
889 | 0.31055
890 | 0.13494
891 | 0.06616
892 | 0.03567
893 | 0.0207
894 | 0.01267
895 | 0.00799
896 | 0.00507
897 | 0.00314
898 | 0.00188
899 | 0.00108
900 | 0.0006
901 | 0.00033
902 | 0.00019
903 | 0.0001
904 | 6e-05
905 | 4e-05
906 | 2e-05
907 | 1e-05
908 | 1e-05
909 | 1e-05
910 | 0
911 | 0
912 | 0
913 | 0
914 | 0
915 | 0
916 | 0
917 | 0
918 | 0
919 | 0
920 | 0
921 | 0
922 | 0
923 | 0
924 | 0
925 | 0
926 | 0
927 | 0
928 | 0
929 | 0
930 | 0
931 | 0
932 | 0
933 | 0
934 | 0
935 | 0
936 | 0
937 | 0
938 | 0
939 | 0
940 | 0
941 | 0
942 | 0
943 | 0
944 | 0
945 | 0
946 | 0
947 | 0
948 | 0
949 | 0
950 | 0
951 | 0
952 | 0
953 | 0
954 | 0
955 | 0
956 | 0
957 | 0
958 | 0
959 | 0
960 | 0
961 | 0
962 | 0
963 | 0
964 | 0
965 | 0
966 | 0
967 | 0
968 | 0
969 | 0
970 | 0
971 | 0
972 | 0
973 | 1e-05
974 | 1e-05
975 | 6e-05
976 | 0.00188
977 | 0.0002
978 | 5e-05
979 | 2e-05
980 | 2e-05
981 | 1e-05
982 | 1e-05
983 | 1e-05
984 | 1e-05
985 | 1e-05
986 | 1e-05
987 | 1e-05
988 | 2e-05
989 | 2e-05
990 | 3e-05
991 | 4e-05
992 | 6e-05
993 | 0.00011
994 | 0.00023
995 | 0.0007
996 | 0.00696
997 | 0.00659
998 | 0.00097
999 | 0.00042
1000 | 0.00026
1001 | 0.0002
1002 | 0.00017
1003 | 0.00016
1004 | 0.00016
1005 | 0.00018
1006 | 0.00022
1007 | 0.0003
1008 | 0.00047
1009 | 0.00093
1010 | 0.003
1011 | 0.02568
1012 | 0.00359
1013 | 0.00091
1014 | 0.0004
1015 | 0.00023
1016 | 0.00015
1017 | 0.00011
1018 | 8e-05
1019 | 7e-05
1020 | 6e-05
1021 | 5e-05
1022 | 4e-05
1023 | 4e-05
1024 | 4e-05
1025 | 4e-05
1026 | 4e-05
1027 | 4e-05
1028 | 4e-05
1029 | 4e-05
1030 | 4e-05
1031 | 5e-05
1032 | 5e-05
1033 | 6e-05
1034 | 7e-05
1035 | 9e-05
1036 | 0.0001
1037 | 0.00013
1038 | 0.00016
1039 | 0.00021
1040 | 0.00029
1041 | 0.00039
1042 | 0.00056
1043 | 0.00083
1044 | 0.00125
1045 | 0.0019
1046 | 0.00281
1047 | 0.00381
1048 | 0.00453
1049 | 0.00474
1050 | 0.00464
1051 | 0.00448
1052 | 0.00445
1053 | 0.0046
1054 | 0.00499
1055 | 0.0057
1056 | 0.0068
1057 | 0.00833
1058 | 0.01
1059 | 0.01093
1060 | 0.01016
1061 | 0.00815
1062 | 0.00606
1063 | 0.00447
1064 | 0.00337
1065 | 0.00264
1066 | 0.00214
1067 | 0.00181
1068 | 0.00157
1069 | 0.00141
1070 | 0.0013
1071 | 0.00122
1072 | 0.00117
1073 | 0.00114
1074 | 0.00113
1075 | 0.00112
1076 | 0.00113
1077 | 0.00115
1078 | 0.00117
1079 | 0.0012
1080 | 0.00124
1081 | 0.00128
1082 | 0.00133
1083 | 0.00139
1084 | 0.00146
1085 | 0.00154
1086 | 0.00164
1087 | 0.00174
1088 | 0.00186
1089 | 0.00198
1090 | 0.00211
1091 | 0.00224
1092 | 0.00238
1093 | 0.00251
1094 | 0.00264
1095 | 0.00277
1096 | 0.00289
1097 | 0.00299
1098 | 0.00307
1099 | 0.0031
1100 | 0.00309
1101 | 0.00301
1102 | 0.00288
1103 | 0.00271
1104 | 0.00252
1105 | 0.00233
1106 | 0.00215
1107 | 0.00199
1108 | 0.00187
1109 | 0.00177
1110 | 0.00171
1111 | 0.00168
1112 | 0.00168
1113 | 0.00171
1114 | 0.00179
1115 | 0.0019
1116 | 0.00207
1117 | 0.00231
1118 | 0.00263
1119 | 0.00306
1120 | 0.00364
1121 | 0.00443
1122 | 0.0055
1123 | 0.00697
1124 | 0.00895
1125 | 0.01159
1126 | 0.01497
1127 | 0.01904
1128 | 0.02345
1129 | 0.02759
1130 | 0.03078
1131 | 0.03265
1132 | 0.03325
1133 | 0.03287
1134 | 0.03183
1135 | 0.0304
1136 | 0.02875
1137 | 0.02698
1138 | 0.0252
1139 | 0.02349
1140 | 0.02193
1141 | 0.02057
1142 | 0.01947
1143 | 0.01863
1144 | 0.01809
1145 | 0.01784
1146 | 0.01791
1147 | 0.01832
1148 | 0.01911
1149 | 0.02032
1150 | 0.02204
1151 | 0.02435
1152 | 0.02737
1153 | 0.03122
1154 | 0.036
1155 | 0.04171
1156 | 0.04812
1157 | 0.0547
1158 | 0.06052
1159 | 0.0645
1160 | 0.06589
1161 | 0.0646
1162 | 0.06124
1163 | 0.05672
1164 | 0.05181
1165 | 0.04707
1166 | 0.04276
1167 | 0.03901
1168 | 0.03581
1169 | 0.03314
1170 | 0.03096
1171 | 0.02921
1172 | 0.02787
1173 | 0.02689
1174 | 0.02626
1175 | 0.02598
1176 | 0.02603
1177 | 0.02644
1178 | 0.02723
1179 | 0.02845
1180 | 0.03014
1181 | 0.03239
1182 | 0.0353
1183 | 0.03897
1184 | 0.04353
1185 | 0.04909
1186 | 0.05568
1187 | 0.06321
1188 | 0.07127
1189 | 0.07911
1190 | 0.08559
1191 | 0.08952
1192 | 0.09012
1193 | 0.08746
1194 | 0.08235
1195 | 0.07593
1196 | 0.0692
1197 | 0.06285
1198 | 0.05723
1199 | 0.05245
1200 | 0.04853

## Data 2
200 | 6.874192 | 6.874192
201 | 6.39744 | 6.39744
202 | 5.327897 | 5.327897
203 | 5.125011 | 5.125011
204 | 5.063423 | 5.063423
205 | 5.234618 | 5.234618
206 | 5.333715 | 5.333715
207 | 5.490103 | 5.490103
208 | 5.592424 | 5.592424
209 | 5.879454 | 5.879454
210 | 6.581025 | 6.581025
211 | 7.443732 | 7.443732
212 | 7.9938 | 7.9938
213 | 8.686776 | 8.686776
214 | 8.797587 | 8.797587
215 | 8.848657 | 8.848657
216 | 9.328415 | 9.328415
217 | 9.393357 | 9.393357
218 | 9.428746 | 9.428746
219 | 9.491921 | 9.491921
220 | 10 | 10.24335
221 | 9.910727 | 9.910727
222 | 9.459928 | 9.459928
223 | 9.080093 | 9.080093
224 | 8.745532 | 8.745532
225 | 8.79405 | 8.79405
226 | 8.321719 | 8.321719
227 | 8.978992 | 8.978992
228 | 9.384421 | 9.384421
229 | 9.393451 | 9.393451
230 | 8.939926 | 8.939926
231 | 9.060132 | 9.060132
232 | 9.394334 | 9.394334
233 | 9.749001 | 9.749001
234 | 10 | 10.08629
235 | 9.334488 | 9.334488
236 | 9.047373 | 9.047373
237 | 10 | 10.25413
238 | 9.062718 | 9.062718
239 | 7.519959 | 7.519959
240 | 7.310554 | 7.310554
241 | 7.444996 | 7.444996
242 | 6.661419 | 6.661419
243 | 6.920592 | 6.920592
244 | 7.312045 | 7.312045
245 | 7.715664 | 7.715664
246 | 8.656433 | 8.656433
247 | 8.626615 | 8.626615
248 | 8.740495 | 8.740495
249 | 9.758623 | 9.758623
250 | 9.635265 | 9.635265
251 | 9.605752 | 9.605752
252 | 8.96 | 8.96
253 | 9.55534 | 9.55534
254 | 9.553634 | 9.553634
255 | 9.571701 | 9.571701
256 | 8.869995 | 8.869995
257 | 8.375872 | 8.375872
258 | 7.800984 | 7.800984
259 | 8.029737 | 8.029737
260 | 7.704342 | 7.704342
261 | 7.192176 | 7.192176
262 | 7.334167 | 7.334167
263 | 6.603046 | 6.603046
264 | 6.672842 | 6.672842
265 | 6.41695 | 6.41695
266 | 6.183834 | 6.183834
267 | 6.659899 | 6.659899
268 | 6.463797 | 6.463797
269 | 6.069601 | 6.069601
270 | 6.04013 | 6.04013
271 | 6.226369 | 6.226369
272 | 5.73061 | 5.73061
273 | 5.207178 | 5.207178
274 | 4.442171 | 4.442171
275 | 4.165606 | 4.165606
276 | 3.984995 | 3.984995
277 | 3.999265 | 3.999265
278 | 3.87513 | 3.87513
279 | 3.900654 | 3.900654
280 | 4.256291 | 4.256291
281 | 4.420567 | 4.420567
282 | 4.631171 | 4.631171
283 | 4.229498 | 4.229498
284 | 4.719846 | 4.719846
285 | 5.659693 | 5.659693
286 | 6.556369 | 6.556369
287 | 6.386964 | 6.386964
288 | 5.81194 | 5.81194
289 | 5.620037 | 5.620037
290 | 5.639212 | 5.639212
291 | 5.714436 | 5.714436
292 | 5.876237 | 5.876237
293 | 6.178911 | 6.178911
294 | 6.371667 | 6.371667
295 | 6.821106 | 6.821106
296 | 7.647222 | 7.647222
297 | 9.000045 | 9.000045
298 | 9.245719 | 9.245719
299 | 9.574452 | 9.574452
300 | 10 | 10.5146
301 | 10 | 11.16957
302 | 10 | 12.17445
303 | 10 | 12.48209
304 | 10 | 11.7937
305 | 10 | 10.96274
306 | 10 | 10.4543
307 | 10 | 12.06961
308 | 10 | 13.38284
309 | 10 | 14.05427
310 | 10 | 14.2969
311 | 10 | 14.95306
312 | 10 | 15.64142
313 | 10 | 15.0691
314 | 10 | 14.77696
315 | 10 | 13.40995
316 | 10 | 12.90191
317 | 10 | 11.90534
318 | 10 | 11.1476
319 | 9.090791 | 9.090791
320 | 8.542752 | 8.542752
321 | 8.140222 | 8.140222
322 | 9.070719 | 9.070719
323 | 10 | 10.48351
324 | 10 | 11.01167
325 | 10 | 11.6167
326 | 10 | 11.14865
327 | 10 | 10.98703
328 | 10 | 11.1271
329 | 10 | 10.46047
330 | 9.744266 | 9.744266
331 | 7.72155 | 7.72155
332 | 6.391784 | 6.391784
333 | 6.026671 | 6.026671
334 | 6.172339 | 6.172339
335 | 6.735481 | 6.735481
336 | 6.579955 | 6.579955
337 | 5.969335 | 5.969335
338 | 5.649953 | 5.649953
339 | 6.158936 | 6.158936
340 | 6.392619 | 6.392619
341 | 6.524981 | 6.524981
342 | 6.716351 | 6.716351
343 | 7.448896 | 7.448896
344 | 8.527316 | 8.527316
345 | 8.799856 | 8.799856
346 | 8.984909 | 8.984909
347 | 8.611972 | 8.611972
348 | 9.249678 | 9.249678
349 | 9.380621 | 9.380621
350 | 9.122711 | 9.122711
351 | 8.965218 | 8.965218
352 | 9.361344 | 9.361344
353 | 9.832479 | 9.832479
354 | 9.387422 | 9.387422
355 | 8.953558 | 8.953558
356 | 9.746214 | 9.746214
357 | 9.805634 | 9.805634
358 | 8.985678 | 8.985678
359 | 9.134698 | 9.134698
360 | 9.112766 | 9.112766
361 | 8.483409 | 8.483409
362 | 8.507259 | 8.507259
363 | 8.382757 | 8.382757
364 | 8.197233 | 8.197233
365 | 7.644159 | 7.644159
366 | 6.466442 | 6.466442
367 | 6.105754 | 6.105754
368 | 4.849979 | 4.849979
369 | 5.119698 | 5.119698
370 | 5.711395 | 5.711395
371 | 5.607749 | 5.607749
372 | 5.214951 | 5.214951
373 | 5.663799 | 5.663799
374 | 5.438473 | 5.438473
375 | 4.378143 | 4.378143
376 | 5.321043 | 5.321043
377 | 4.950267 | 4.950267
378 | 4.863208 | 4.863208
379 | 4.948941 | 4.948941
380 | 3.956517 | 3.956517
381 | 4.470366 | 4.470366
382 | 4.153054 | 4.153054
383 | 4.247913 | 4.247913
384 | 3.885622 | 3.885622
385 | 3.128608 | 3.128608
386 | 4.105311 | 4.105311
387 | 3.392682 | 3.392682
388 | 4.751372 | 4.751372
389 | 4.787753 | 4.787753
390 | 4.37807 | 4.37807
391 | 3.957153 | 3.957153
392 | 5.949724 | 5.949724
393 | 6.530582 | 6.530582
394 | 5.364897 | 5.364897
395 | 7.006758 | 7.006758
396 | 7.413944 | 7.413944
397 | 5.043874 | 5.043874
398 | 8.067577 | 8.067577
399 | 8.618149 | 8.618149
400 | 8.52753 | 8.52753
401 | 6.746022 | 6.746022
402 | 8.531469 | 8.531469
403 | 8.951773 | 8.951773
404 | 8.794517 | 8.794517
405 | 7.929457 | 7.929457
406 | 7.364184 | 7.364184
407 | 7.927338 | 7.927338
408 | 7.470346 | 7.470346
409 | 6.521227 | 6.521227
410 | 8.041989 | 8.041989
411 | 8.402285 | 8.402285
412 | 8.094617 | 8.094617
413 | 7.297334 | 7.297334
414 | 8.676439 | 8.676439
415 | 8.901346 | 8.901346
416 | 8.501253 | 8.501253
417 | 7.137681 | 7.137681
418 | 8.729801 | 8.729801
419 | 8.944093 | 8.944093
420 | 8.6698 | 8.6698
421 | 7.621408 | 7.621408
422 | 7.553455 | 7.553455
423 | 8.025379 | 8.025379
424 | 7.762499 | 7.762499
425 | 6.85547 | 6.85547
426 | 5.475204 | 5.475204
427 | 5.981786 | 5.981786
428 | 5.672982 | 5.672982
429 | 6.006802 | 6.006802
430 | 5.634794 | 5.634794
431 | 4.503107 | 4.503107
432 | 5.478936 | 5.478936
433 | 5.357189 | 5.357189
434 | 4.693408 | 4.693408
435 | 4.372279 | 4.372279
436 | 4.203832 | 4.203832
437 | 3.790219 | 3.790219
438 | 3.36062 | 3.36062
439 | 4.478326 | 4.478326
440 | 4.710036 | 4.710036
441 | 4.388998 | 4.388998
442 | 3.419673 | 3.419673
443 | 3.174704 | 3.174704
444 | 3.546869 | 3.546869
445 | 3.653163 | 3.653163
446 | 4.198145 | 4.198145
447 | 4.977999 | 4.977999
448 | 5.197377 | 5.197377
449 | 4.730355 | 4.730355
450 | 4.700731 | 4.700731
451 | 5.659791 | 5.659791
452 | 5.921902 | 5.921902
453 | 5.805798 | 5.805798
454 | 5.297594 | 5.297594
455 | 4.836694 | 4.836694
456 | 5.115687 | 5.115687
457 | 4.949096 | 4.949096
458 | 4.511735 | 4.511735
459 | 4.716061 | 4.716061
460 | 4.711413 | 4.711413
461 | 4.177776 | 4.177776
462 | 2.92263 | 2.92263
463 | 3.1478 | 3.1478
464 | 4.429352 | 4.429352
465 | 4.942454 | 4.942454
466 | 4.979602 | 4.979602
467 | 4.45682 | 4.45682
468 | 4.363942 | 4.363942
469 | 5.032216 | 5.032216
470 | 5.13317 | 5.13317
471 | 4.958835 | 4.958835
472 | 5.048388 | 5.048388
473 | 5.262029 | 5.262029
474 | 5.216096 | 5.216096
475 | 4.985943 | 4.985943
476 | 5.148545 | 5.148545
477 | 5.42189 | 5.42189
478 | 5.446883 | 5.446883
479 | 5.196177 | 5.196177
480 | 4.630445 | 4.630445
481 | 4.192613 | 4.192613
482 | 4.362526 | 4.362526
483 | 4.226669 | 4.226669
484 | 3.816254 | 3.816254
485 | 3.538655 | 3.538655
486 | 3.415285 | 3.415285
487 | 3.326387 | 3.326387
488 | 3.614903 | 3.614903
489 | 4.318766 | 4.318766
490 | 4.868988 | 4.868988
491 | 5.168748 | 5.168748
492 | 5.244665 | 5.244665
493 | 5.173452 | 5.173452
494 | 5.285968 | 5.285968
495 | 5.633347 | 5.633347
496 | 5.889549 | 5.889549
497 | 6.000919 | 6.000919
498 | 6.005488 | 6.005488
499 | 5.973451 | 5.973451
500 | 5.976953 | 5.976953
501 | 6.006252 | 6.006252
502 | 5.992405 | 5.992405
503 | 5.885586 | 5.885586
504 | 5.666024 | 5.666024
505 | 5.412453 | 5.412453
506 | 5.464451 | 5.464451
507 | 5.749306 | 5.749306
508 | 5.956295 | 5.956295
509 | 6.032982 | 6.032982
510 | 5.97807 | 5.97807
511 | 5.791567 | 5.791567
512 | 5.519639 | 5.519639
513 | 5.403594 | 5.403594
514 | 5.527595 | 5.527595
515 | 5.611825 | 5.611825
516 | 5.562204 | 5.562204
517 | 5.388569 | 5.388569
518 | 5.171436 | 5.171436
519 | 5.091813 | 5.091813
520 | 5.152583 | 5.152583
521 | 5.185888 | 5.185888
522 | 5.125098 | 5.125098
523 | 4.964113 | 4.964113
524 | 4.755426 | 4.755426
525 | 4.71929 | 4.71929
526 | 4.913533 | 4.913533
527 | 5.087341 | 5.087341
528 | 5.147571 | 5.147571
529 | 5.084909 | 5.084909
530 | 4.902642 | 4.902642
531 | 4.615506 | 4.615506
532 | 4.289272 | 4.289272
533 | 4.130557 | 4.130557
534 | 4.316048 | 4.316048
535 | 4.627592 | 4.627592
536 | 4.874986 | 4.874986
537 | 5.01456 | 5.01456
538 | 5.050721 | 5.050721
539 | 5.015065 | 5.015065
540 | 4.982796 | 4.982796
541 | 5.028795 | 5.028795
542 | 5.115964 | 5.115964
543 | 5.160698 | 5.160698
544 | 5.120698 | 5.120698
545 | 4.980839 | 4.980839
546 | 4.731523 | 4.731523
547 | 4.361685 | 4.361685
548 | 3.869468 | 3.869468
549 | 3.358201 | 3.358201
550 | 3.198822 | 3.198822
551 | 3.336354 | 3.336354
552 | 3.466057 | 3.466057
553 | 3.511975 | 3.511975
554 | 3.518581 | 3.518581
555 | 3.613471 | 3.613471
556 | 3.798598 | 3.798598
557 | 3.946265 | 3.946265
558 | 3.996654 | 3.996654
559 | 3.954024 | 3.954024
560 | 3.873908 | 3.873908
561 | 3.859498 | 3.859498
562 | 3.942053 | 3.942053
563 | 4.050298 | 4.050298
564 | 4.147573 | 4.147573
565 | 4.238876 | 4.238876
566 | 4.319372 | 4.319372
567 | 4.362631 | 4.362631
568 | 4.339037 | 4.339037
569 | 4.224649 | 4.224649
570 | 3.997879 | 3.997879
571 | 3.645007 | 3.645007
572 | 3.273147 | 3.273147
573 | 3.292638 | 3.292638
574 | 3.548113 | 3.548113
575 | 3.787066 | 3.787066
576 | 3.994647 | 3.994647
577 | 4.159853 | 4.159853
578 | 4.270142 | 4.270142
579 | 4.323857 | 4.323857
580 | 4.325882 | 4.325882
581 | 4.28797 | 4.28797
582 | 4.282092 | 4.282092
583 | 4.500308 | 4.500308
584 | 4.912551 | 4.912551
585 | 5.315504 | 5.315504
586 | 5.644914 | 5.644914
587 | 5.898849 | 5.898849
588 | 6.084745 | 6.084745
589 | 6.209293 | 6.209293
590 | 6.277533 | 6.277533
591 | 6.293238 | 6.293238
592 | 6.259797 | 6.259797
593 | 6.181295 | 6.181295
594 | 6.064087 | 6.064087
595 | 5.91817 | 5.91817
596 | 5.75638 | 5.75638
597 | 5.58959 | 5.58959
598 | 5.42365 | 5.42365
599 | 5.270776 | 5.270776
600 | 5.166077 | 5.166077
601 | 5.133812 | 5.133812
602 | 5.126596 | 5.126596
603 | 5.063577 | 5.063577
604 | 4.894139 | 4.894139
605 | 4.762178 | 4.762178
606 | 5.100563 | 5.100563
607 | 5.553419 | 5.553419
608 | 5.893856 | 5.893856
609 | 6.132895 | 6.132895
610 | 6.294102 | 6.294102
611 | 6.393344 | 6.393344
612 | 6.44118 | 6.44118
613 | 6.445165 | 6.445165
614 | 6.411496 | 6.411496
615 | 6.346091 | 6.346091
616 | 6.255392 | 6.255392
617 | 6.146789 | 6.146789
618 | 6.029213 | 6.029213
619 | 5.914528 | 5.914528
620 | 5.818936 | 5.818936
621 | 5.758985 | 5.758985
622 | 5.738991 | 5.738991
623 | 5.743524 | 5.743524
624 | 5.747439 | 5.747439
625 | 5.72895 | 5.72895
626 | 5.673279 | 5.673279
627 | 5.570508 | 5.570508
628 | 5.413006 | 5.413006
629 | 5.194273 | 5.194273
630 | 4.910926 | 4.910926
631 | 4.573921 | 4.573921
632 | 4.237073 | 4.237073
633 | 3.985997 | 3.985997
634 | 3.801932 | 3.801932
635 | 3.62283 | 3.62283
636 | 3.628776 | 3.628776
637 | 3.91433 | 3.91433
638 | 4.205276 | 4.205276
639 | 4.4104 | 4.4104
640 | 4.538963 | 4.538963
641 | 4.611104 | 4.611104
642 | 4.646402 | 4.646402
643 | 4.666181 | 4.666181
644 | 4.697263 | 4.697263
645 | 4.767914 | 4.767914
646 | 4.889217 | 4.889217
647 | 5.043415 | 5.043415
648 | 5.200488 | 5.200488
649 | 5.337115 | 5.337115
650 | 5.440047 | 5.440047
651 | 5.502263 | 5.502263
652 | 5.519393 | 5.519393
653 | 5.487417 | 5.487417
654 | 5.40108 | 5.40108
655 | 5.252174 | 5.252174
656 | 5.026833 | 5.026833
657 | 4.700728 | 4.700728
658 | 4.238131 | 4.238131
659 | 3.758677 | 3.758677
660 | 3.928149 | 3.928149
661 | 4.292362 | 4.292362
662 | 4.593394 | 4.593394
663 | 4.870625 | 4.870625
664 | 5.130529 | 5.130529
665 | 5.361345 | 5.361345
666 | 5.555736 | 5.555736
667 | 5.71305 | 5.71305
668 | 5.835924 | 5.835924
669 | 5.927559 | 5.927559
670 | 5.990367 | 5.990367
671 | 6.025379 | 6.025379
672 | 6.032723 | 6.032723
673 | 6.014088 | 6.014088
674 | 5.980314 | 5.980314
675 | 5.967301 | 5.967301
676 | 6.039136 | 6.039136
677 | 6.222004 | 6.222004
678 | 6.462152 | 6.462152
679 | 6.701409 | 6.701409
680 | 6.91458 | 6.91458
681 | 7.095513 | 7.095513
682 | 7.244623 | 7.244623
683 | 7.363939 | 7.363939
684 | 7.455584 | 7.455584
685 | 7.521298 | 7.521298
686 | 7.562385 | 7.562385
687 | 7.579716 | 7.579716
688 | 7.5738 | 7.5738
689 | 7.544811 | 7.544811
690 | 7.492635 | 7.492635
691 | 7.416906 | 7.416906
692 | 7.317197 | 7.317197
693 | 7.193669 | 7.193669
694 | 7.0491 | 7.0491
695 | 6.894259 | 6.894259
696 | 6.758072 | 6.758072
697 | 6.690639 | 6.690639
698 | 6.719251 | 6.719251
699 | 6.816518 | 6.816518
700 | 6.935357 | 6.935357
701 | 7.047565 | 7.047565
702 | 7.142337 | 7.142337
703 | 7.21651 | 7.21651
704 | 7.269436 | 7.269436
705 | 7.301108 | 7.301108
706 | 7.311672 | 7.311672
707 | 7.301306 | 7.301306
708 | 7.270209 | 7.270209
709 | 7.218547 | 7.218547
710 | 7.146423 | 7.146423
711 | 7.053961 | 7.053961
712 | 6.941717 | 6.941717
713 | 6.811814 | 6.811814
714 | 6.670397 | 6.670397
715 | 6.531627 | 6.531627
716 | 6.419873 | 6.419873
717 | 6.359992 | 6.359992
718 | 6.35558 | 6.35558
719 | 6.385102 | 6.385102
720 | 6.422564 | 6.422564
721 | 6.451319 | 6.451319
722 | 6.463731 | 6.463731
723 | 6.457111 | 6.457111
724 | 6.430924 | 6.430924
725 | 6.385392 | 6.385392
726 | 6.320928 | 6.320928
727 | 6.237935 | 6.237935
728 | 6.136842 | 6.136842
729 | 6.018364 | 6.018364
730 | 5.88413 | 5.88413
731 | 5.737868 | 5.737868
732 | 5.587153 | 5.587153
733 | 5.44471 | 5.44471
734 | 5.326125 | 5.326125
735 | 5.241328 | 5.241328
736 | 5.186132 | 5.186132
737 | 5.144686 | 5.144686
738 | 5.09915 | 5.09915
739 | 5.035365 | 5.035365
740 | 4.942748 | 4.942748
741 | 4.811871 | 4.811871
742 | 4.631653 | 4.631653
743 | 4.386399 | 4.386399
744 | 4.056286 | 4.056286
745 | 3.669558 | 3.669558
746 | 3.566715 | 3.566715
747 | 3.842253 | 3.842253
748 | 4.097773 | 4.097773
749 | 4.266205 | 4.266205
750 | 4.365583 | 4.365583
751 | 4.41202 | 4.41202
752 | 4.415691 | 4.415691
753 | 4.383194 | 4.383194
754 | 4.319657 | 4.319657
755 | 4.230885 | 4.230885
756 | 4.126607 | 4.126607
757 | 4.025285 | 4.025285
758 | 3.956175 | 3.956175
759 | 3.946169 | 3.946169
760 | 3.995173 | 3.995173
761 | 4.07745 | 4.07745
762 | 4.166635 | 4.166635
763 | 4.247428 | 4.247428
764 | 4.31276 | 4.31276
765 | 4.358915 | 4.358915
766 | 4.382803 | 4.382803
767 | 4.381501 | 4.381501
768 | 4.351192 | 4.351192
769 | 4.287874 | 4.287874
770 | 4.187557 | 4.187557
771 | 4.046837 | 4.046837
772 | 3.865172 | 3.865172
773 | 3.653562 | 3.653562
774 | 3.45885 | 3.45885
775 | 3.376217 | 3.376217
776 | 3.438564 | 3.438564
777 | 3.56092 | 3.56092
778 | 3.674676 | 3.674676
779 | 3.759025 | 3.759025
780 | 3.812319 | 3.812319
781 | 3.837572 | 3.837572
782 | 3.8376 | 3.8376
783 | 3.812493 | 3.812493
784 | 3.757853 | 3.757853
785 | 3.664377 | 3.664377
786 | 3.519678 | 3.519678
787 | 3.315152 | 3.315152
788 | 3.075761 | 3.075761
789 | 2.96697 | 2.96697
790 | 3.231337 | 3.231337
791 | 3.712968 | 3.712968
792 | 4.209173 | 4.209173
793 | 4.657513 | 4.657513
794 | 5.046273 | 5.046273
795 | 5.378142 | 5.378142
796 | 5.659123 | 5.659123
797 | 5.895112 | 5.895112
798 | 6.091132 | 6.091132
799 | 6.251257 | 6.251257
800 | 6.378818 | 6.378818
801 | 6.476584 | 6.476584
802 | 6.546988 | 6.546988
803 | 6.592298 | 6.592298
804 | 6.614851 | 6.614851
805 | 6.617283 | 6.617283
806 | 6.602878 | 6.602878
807 | 6.57602 | 6.57602
808 | 6.542844 | 6.542844
809 | 6.511879 | 6.511879
810 | 6.494045 | 6.494045
811 | 6.500603 | 6.500603
812 | 6.538554 | 6.538554
813 | 6.60647 | 6.60647
814 | 6.695309 | 6.695309
815 | 6.793393 | 6.793393
816 | 6.890782 | 6.890782
817 | 6.980749 | 6.980749
818 | 7.059466 | 7.059466
819 | 7.125172 | 7.125172
820 | 7.177498 | 7.177498
821 | 7.216985 | 7.216985
822 | 7.244808 | 7.244808
823 | 7.26255 | 7.26255
824 | 7.272041 | 7.272041
825 | 7.275145 | 7.275145
826 | 7.273562 | 7.273562
827 | 7.268618 | 7.268618
828 | 7.26113 | 7.26113
829 | 7.251366 | 7.251366
830 | 7.239132 | 7.239132
831 | 7.223932 | 7.223932
832 | 7.205164 | 7.205164
833 | 7.182281 | 7.182281
834 | 7.154904 | 7.154904
835 | 7.122868 | 7.122868
836 | 7.086232 | 7.086232
837 | 7.045247 | 7.045247
838 | 7.000317 | 7.000317
839 | 6.951944 | 6.951944
840 | 6.900676 | 6.900676
841 | 6.847046 | 6.847046
842 | 6.791526 | 6.791526
843 | 6.734476 | 6.734476
844 | 6.67611 | 6.67611
845 | 6.616469 | 6.616469
846 | 6.555416 | 6.555416
847 | 6.492642 | 6.492642
848 | 6.427694 | 6.427694
849 | 6.360003 | 6.360003
850 | 6.288926 | 6.288926
851 | 6.21452 | 6.21452
852 | 6.135436 | 6.135436
853 | 6.050999 | 6.050999
854 | 5.960547 | 5.960547
855 | 5.863433 | 5.863433
856 | 5.75902 | 5.75902
857 | 5.646665 | 5.646665
858 | 5.525708 | 5.525708
859 | 5.395447 | 5.395447
860 | 5.255112 | 5.255112
861 | 5.103839 | 5.103839
862 | 4.940625 | 4.940625
863 | 4.764279 | 4.764279
864 | 4.573361 | 4.573361
865 | 4.366087 | 4.366087
866 | 4.140211 | 4.140211
867 | 3.89285 | 3.89285
868 | 3.620223 | 3.620223
869 | 3.317253 | 3.317253
870 | 2.976909 | 2.976909
871 | 2.589077 | 2.589077
872 | 2.138578 | 2.138578
873 | 1.60207 | 1.60207
874 | 0.950752 | 0.950752
875 | 0.259317 | 0.259317
876 | 0.017442 | 0.017442
877 | 0.038632 | 0.038632
878 | 0.023114 | 0.023114
879 | 0.010003 | 0.010003
880 | 0.009899 | 0.009899
881 | 0.009297 | 0.009297
882 | 0.023641 | 0.023641
883 | 0.040726 | 0.040726
884 | 0.013045 | 0.013045
885 | 0.22871 | 0.22871
886 | 0.911768 | 0.911768
887 | 1.555513 | 1.555513
888 | 2.077719 | 2.077719
889 | 2.507871 | 2.507871
890 | 2.869846 | 2.869846
891 | 3.179397 | 3.179397
892 | 3.447728 | 3.447728
893 | 3.68402 | 3.68402
894 | 3.897205 | 3.897205
895 | 4.097221 | 4.097221
896 | 4.295328 | 4.295328
897 | 4.502593 | 4.502593
898 | 4.726426 | 4.726426
899 | 4.967583 | 4.967583
900 | 5.220736 | 5.220736
901 | 5.478091 | 5.478091
902 | 5.732734 | 5.732734
903 | 5.979957 | 5.979957
904 | 6.21712 | 6.21712
905 | 6.44304 | 6.44304
906 | 6.657422 | 6.657422
907 | 6.860462 | 6.860462
908 | 7.0526 | 7.0526
909 | 7.234387 | 7.234387
910 | 7.406397 | 7.406397
911 | 7.569196 | 7.569196
912 | 7.723319 | 7.723319
913 | 7.869258 | 7.869258
914 | 8.007466 | 8.007466
915 | 8.138351 | 8.138351
916 | 8.262286 | 8.262286
917 | 8.379606 | 8.379606
918 | 8.490616 | 8.490616
919 | 8.595434 | 8.595434
920 | 8.694506 | 8.694506
921 | 8.788059 | 8.788059
922 | 8.876298 | 8.876298
923 | 8.95941 | 8.95941
924 | 9.037568 | 9.037568
925 | 9.11093 | 9.11093
926 | 9.17964 | 9.17964
927 | 9.24383 | 9.24383
928 | 9.303623 | 9.303623
929 | 9.359128 | 9.359128
930 | 9.410446 | 9.410446
931 | 9.457669 | 9.457669
932 | 9.500878 | 9.500878
933 | 9.540146 | 9.540146
934 | 9.575536 | 9.575536
935 | 9.607102 | 9.607102
936 | 9.634889 | 9.634889
937 | 9.658936 | 9.658936
938 | 9.679269 | 9.679269
939 | 9.69591 | 9.69591
940 | 9.708873 | 9.708873
941 | 9.718163 | 9.718163
942 | 9.72378 | 9.72378
943 | 9.725719 | 9.725719
944 | 9.723967 | 9.723967
945 | 9.718505 | 9.718505
946 | 9.70931 | 9.70931
947 | 9.69635 | 9.69635
948 | 9.679585 | 9.679585
949 | 9.658968 | 9.658968
950 | 9.634438 | 9.634438
951 | 9.605924 | 9.605924
952 | 9.573335 | 9.573335
953 | 9.536568 | 9.536568
954 | 9.495494 | 9.495494
955 | 9.449962 | 9.449962
956 | 9.399794 | 9.399794
957 | 9.344779 | 9.344779
958 | 9.284667 | 9.284667
959 | 9.219168 | 9.219168
960 | 9.147937 | 9.147937
961 | 9.070565 | 9.070565
962 | 8.986565 | 8.986565
963 | 8.895346 | 8.895346
964 | 8.796187 | 8.796187
965 | 8.68819 | 8.68819
966 | 8.570214 | 8.570214
967 | 8.440778 | 8.440778
968 | 8.297903 | 8.297903
969 | 8.138857 | 8.138857
970 | 7.959703 | 7.959703
971 | 7.75446 | 7.75446
972 | 7.513355 | 7.513355
973 | 7.218682 | 7.218682
974 | 6.832795 | 6.832795
975 | 6.248307 | 6.248307
976 | 4.725941 | 4.725941
977 | 5.689013 | 5.689013
978 | 6.331598 | 6.331598
979 | 6.634531 | 6.634531
980 | 6.810721 | 6.810721
981 | 6.917767 | 6.917767
982 | 6.979533 | 6.979533
983 | 7.007979 | 7.007979
984 | 7.009708 | 7.009708
985 | 6.988871 | 6.988871
986 | 6.947201 | 6.947201
987 | 6.885462 | 6.885462
988 | 6.803369 | 6.803369
989 | 6.699559 | 6.699559
990 | 6.571315 | 6.571315
991 | 6.413935 | 6.413935
992 | 6.219344 | 6.219344
993 | 5.972855 | 5.972855
994 | 5.644296 | 5.644296
995 | 5.155508 | 5.155508
996 | 4.15717 | 4.15717
997 | 4.180973 | 4.180973
998 | 5.012757 | 5.012757
999 | 5.374306 | 5.374306
1000 | 5.580236 | 5.580236
1001 | 5.703413 | 5.703413
1002 | 5.771569 | 5.771569
1003 | 5.797273 | 5.797273
1004 | 5.786065 | 5.786065
1005 | 5.739108 | 5.739108
1006 | 5.653664 | 5.653664
1007 | 5.521919 | 5.521919
1008 | 5.326926 | 5.326926
1009 | 5.030126 | 5.030126
1010 | 4.523156 | 4.523156
1011 | 3.590438 | 3.590438
1012 | 4.445447 | 4.445447
1013 | 5.04075 | 5.04075
1014 | 5.397054 | 5.397054
1015 | 5.645531 | 5.645531
1016 | 5.831911 | 5.831911
1017 | 5.977116 | 5.977116
1018 | 6.092444 | 6.092444
1019 | 6.184692 | 6.184692
1020 | 6.25826 | 6.25826
1021 | 6.316156 | 6.316156
1022 | 6.360512 | 6.360512
1023 | 6.392882 | 6.392882
1024 | 6.414416 | 6.414416
1025 | 6.425973 | 6.425973
1026 | 6.428191 | 6.428191
1027 | 6.42154 | 6.42154
1028 | 6.406348 | 6.406348
1029 | 6.382834 | 6.382834
1030 | 6.351114 | 6.351114
1031 | 6.311217 | 6.311217
1032 | 6.263089 | 6.263089
1033 | 6.20659 | 6.20659
1034 | 6.141497 | 6.141497
1035 | 6.06749 | 6.06749
1036 | 5.984151 | 5.984151
1037 | 5.890944 | 5.890944
1038 | 5.787209 | 5.787209
1039 | 5.672164 | 5.672164
1040 | 5.544925 | 5.544925
1041 | 5.404599 | 5.404599
1042 | 5.250533 | 5.250533
1043 | 5.082915 | 5.082915
1044 | 4.904141 | 4.904141
1045 | 4.721532 | 4.721532
1046 | 4.551188 | 4.551188
1047 | 4.418514 | 4.418514
1048 | 4.343921 | 4.343921
1049 | 4.323934 | 4.323934
1050 | 4.333789 | 4.333789
1051 | 4.348343 | 4.348343
1052 | 4.352105 | 4.352105
1053 | 4.337583 | 4.337583
1054 | 4.301731 | 4.301731
1055 | 4.244128 | 4.244128
1056 | 4.167276 | 4.167276
1057 | 4.079407 | 4.079407
1058 | 3.999905 | 3.999905
1059 | 3.961537 | 3.961537
1060 | 3.992944 | 3.992944
1061 | 4.088988 | 4.088988
1062 | 4.217547 | 4.217547
1063 | 4.35014 | 4.35014
1064 | 4.472251 | 4.472251
1065 | 4.578668 | 4.578668
1066 | 4.668701 | 4.668701
1067 | 4.743192 | 4.743192
1068 | 4.803523 | 4.803523
1069 | 4.851187 | 4.851187
1070 | 4.887653 | 4.887653
1071 | 4.914331 | 4.914331
1072 | 4.93257 | 4.93257
1073 | 4.943663 | 4.943663
1074 | 4.948835 | 4.948835
1075 | 4.949212 | 4.949212
1076 | 4.945789 | 4.945789
1077 | 4.939375 | 4.939375
1078 | 4.93056 | 4.93056
1079 | 4.919701 | 4.919701
1080 | 4.906932 | 4.906932
1081 | 4.892218 | 4.892218
1082 | 4.875427 | 4.875427
1083 | 4.85642 | 4.85642
1084 | 4.835133 | 4.835133
1085 | 4.811647 | 4.811647
1086 | 4.786224 | 4.786224
1087 | 4.759312 | 4.759312
1088 | 4.731512 | 4.731512
1089 | 4.703498 | 4.703498
1090 | 4.675921 | 4.675921
1091 | 4.649316 | 4.649316
1092 | 4.624038 | 4.624038
1093 | 4.600267 | 4.600267
1094 | 4.578098 | 4.578098
1095 | 4.557697 | 4.557697
1096 | 4.539482 | 4.539482
1097 | 4.524276 | 4.524276
1098 | 4.513349 | 4.513349
1099 | 4.508281 | 4.508281
1100 | 4.510618 | 4.510618
1101 | 4.521457 | 4.521457
1102 | 4.540648 | 4.540648
1103 | 4.56715 | 4.56715
1104 | 4.598969 | 4.598969
1105 | 4.633568 | 4.633568
1106 | 4.668315 | 4.668315
1107 | 4.700825 | 4.700825
1108 | 4.72912 | 4.72912
1109 | 4.751666 | 4.751666
1110 | 4.767323 | 4.767323
1111 | 4.775267 | 4.775267
1112 | 4.774907 | 4.774907
1113 | 4.765819 | 4.765819
1114 | 4.747692 | 4.747692
1115 | 4.72029 | 4.72029
1116 | 4.683424 | 4.683424
1117 | 4.636942 | 4.636942
1118 | 4.580733 | 4.580733
1119 | 4.514737 | 4.514737
1120 | 4.438993 | 4.438993
1121 | 4.353703 | 4.353703
1122 | 4.259359 | 4.259359
1123 | 4.156933 | 4.156933
1124 | 4.048166 | 4.048166
1125 | 3.935943 | 3.935943
1126 | 3.824661 | 3.824661
1127 | 3.72032 | 3.72032
1128 | 3.62984 | 3.62984
1129 | 3.559301 | 3.559301
1130 | 3.51173 | 3.51173
1131 | 3.486061 | 3.486061
1132 | 3.47821 | 3.47821
1133 | 3.483263 | 3.483263
1134 | 3.497135 | 3.497135
1135 | 3.517086 | 3.517086
1136 | 3.54143 | 3.54143
1137 | 3.568992 | 3.568992
1138 | 3.598656 | 3.598656
1139 | 3.629146 | 3.629146
1140 | 3.658998 | 3.658998
1141 | 3.68667 | 3.68667
1142 | 3.710674 | 3.710674
1143 | 3.729685 | 3.729685
1144 | 3.742593 | 3.742593
1145 | 3.748519 | 3.748519
1146 | 3.746801 | 3.746801
1147 | 3.736974 | 3.736974
1148 | 3.71875 | 3.71875
1149 | 3.692013 | 3.692013
1150 | 3.656835 | 3.656835
1151 | 3.613524 | 3.613524
1152 | 3.562713 | 3.562713
1153 | 3.505499 | 3.505499
1154 | 3.443638 | 3.443638
1155 | 3.379784 | 3.379784
1156 | 3.317667 | 3.317667
1157 | 3.262043 | 3.262043
1158 | 3.21813 | 3.21813
1159 | 3.190409 | 3.190409
1160 | 3.181181 | 3.181181
1161 | 3.189759 | 3.189759
1162 | 3.212932 | 3.212932
1163 | 3.246296 | 3.246296
1164 | 3.28556 | 3.28556
1165 | 3.327264 | 3.327264
1166 | 3.368922 | 3.368922
1167 | 3.408865 | 3.408865
1168 | 3.446006 | 3.446006
1169 | 3.479628 | 3.479628
1170 | 3.50923 | 3.50923
1171 | 3.534432 | 3.534432
1172 | 3.554919 | 3.554919
1173 | 3.570412 | 3.570412
1174 | 3.580658 | 3.580658
1175 | 3.585424 | 3.585424
1176 | 3.584501 | 3.584501
1177 | 3.577706 | 3.577706
1178 | 3.564889 | 3.564889
1179 | 3.545941 | 3.545941
1180 | 3.520812 | 3.520812
1181 | 3.489529 | 3.489529
1182 | 3.452239 | 3.452239
1183 | 3.409265 | 3.409265
1184 | 3.361196 | 3.361196
1185 | 3.309016 | 3.309016
1186 | 3.254268 | 3.254268
1187 | 3.19924 | 3.19924
1188 | 3.14709 | 3.14709
1189 | 3.101773 | 3.101773
1190 | 3.067558 | 3.067558
1191 | 3.048073 | 3.048073
1192 | 3.04516 | 3.04516
1193 | 3.058195 | 3.058195
1194 | 3.084349 | 3.084349
1195 | 3.119605 | 3.119605
1196 | 3.159867 | 3.159867
1197 | 3.201662 | 3.201662
1198 | 3.242381 | 3.242381
1199 | 3.280219 | 3.280219
1200 | 3.314005 | 3.314005