## Sheet1
Wavelength (nm) | Transmission (%) | Optical Density
1200 | 3.75547e-06 | 5.42534
1199 | 2.62935e-06 | 5.58015
1198 | 3.18621e-06 | 5.49673
1197 | 4.32663e-06 | 5.36385
1196 | 3.95645e-06 | 5.40269
1195 | 3.46375e-06 | 5.46045
1194 | 3.48996e-06 | 5.45718
1193 | 2.90347e-06 | 5.53708
1192 | 3.445e-06 | 5.46281
1191 | 2.71011e-06 | 5.56701
1190 | 2.2835e-06 | 5.6414
1189 | 1.8288e-06 | 5.73783
1188 | 2.12624e-06 | 5.67239
1187 | 1.9876e-06 | 5.70167
1186 | 2.33492e-06 | 5.63173
1185 | 1.99501e-06 | 5.70005
1184 | 2.10846e-06 | 5.67603
1183 | 1.96381e-06 | 5.7069
1182 | 2.80489e-06 | 5.55208
1181 | 2.00134e-06 | 5.69868
1180 | 1.83043e-06 | 5.73745
1179 | 1.31148e-06 | 5.88224
1178 | 1.61432e-06 | 5.79201
1177 | 1.35163e-06 | 5.86914
1176 | 1.32755e-06 | 5.87695
1175 | 9.33271e-07 | 6.02999
1174 | 1.35677e-06 | 5.86749
1173 | 1.27879e-06 | 5.8932
1172 | 1.77655e-06 | 5.75042
1171 | 1.09784e-06 | 5.95946
1170 | 1.00918e-06 | 5.99603
1169 | 9.1325e-07 | 6.03941
1168 | 1.08357e-06 | 5.96514
1167 | 7.20833e-07 | 6.14217
1166 | 1.12979e-06 | 5.947
1165 | 7.1066e-07 | 6.14834
1164 | 1.05185e-06 | 5.97805
1163 | 1.16987e-06 | 5.93186
1162 | 1.84549e-06 | 5.73389
1161 | 1.23581e-06 | 5.90805
1160 | 1.87714e-06 | 5.7265
1159 | 1.48663e-06 | 5.8278
1158 | 2.18303e-06 | 5.66094
1157 | 1.37347e-06 | 5.86218
1156 | 1.81578e-06 | 5.74094
1155 | 1.17098e-06 | 5.93145
1154 | 2.04214e-06 | 5.68991
1153 | 1.44231e-06 | 5.84094
1152 | 1.53285e-06 | 5.8145
1151 | 8.25738e-07 | 6.08316
1150 | 1.40167e-06 | 5.85336
1149 | 1.07894e-06 | 5.967
1148 | 1.59126e-06 | 5.79826
1147 | 9.84284e-07 | 6.00688
1146 | 1.33141e-06 | 5.87569
1145 | 9.0951e-07 | 6.04119
1144 | 1.63213e-06 | 5.78724
1143 | 8.72324e-07 | 6.05932
1142 | 1.11498e-06 | 5.95273
1141 | 8.02684e-07 | 6.09546
1140 | 1.25176e-06 | 5.90248
1139 | 8.33949e-07 | 6.07886
1138 | 1.17879e-06 | 5.92856
1137 | 7.6812e-07 | 6.11457
1136 | 1.42448e-06 | 5.84635
1135 | 9.65992e-07 | 6.01503
1134 | 1.31374e-06 | 5.88149
1133 | 1.10137e-06 | 5.95807
1132 | 1.44569e-06 | 5.83992
1131 | 1.3186e-06 | 5.87989
1130 | 2.26863e-06 | 5.64424
1129 | 1.62145e-06 | 5.7901
1128 | 2.84469e-06 | 5.54596
1127 | 1.20598e-06 | 5.91866
1126 | 1.46479e-06 | 5.83422
1125 | 1.39814e-06 | 5.85445
1124 | 1.68373e-06 | 5.77373
1123 | 1.5439e-06 | 5.81138
1122 | 1.87726e-06 | 5.72647
1121 | 1.03125e-06 | 5.98664
1120 | 2.08041e-06 | 5.68185
1119 | 1.09938e-06 | 5.95885
1118 | 1.3923e-06 | 5.85627
1117 | 5.38675e-07 | 6.26867
1116 | 6.56785e-07 | 6.18258
1115 | 4.93818e-07 | 6.30643
1114 | 8.82497e-07 | 6.05429
1113 | 7.59882e-07 | 6.11925
1112 | 1.24983e-06 | 5.90315
1111 | 1.01925e-06 | 5.99172
1110 | 2.93205e-06 | 5.53283
1109 | 3.00447e-06 | 5.52223
1108 | 3.2509e-06 | 5.488
1107 | 2.74902e-06 | 5.56082
1106 | 3.61638e-06 | 5.44173
1105 | 3.51821e-06 | 5.45368
1104 | 4.33971e-06 | 5.36254
1103 | 3.69113e-06 | 5.43284
1102 | 4.23725e-06 | 5.37292
1101 | 3.98917e-06 | 5.39912
1100 | 3.93158e-06 | 5.40543
1099 | 2.29857e-06 | 5.63854
1098 | 2.68443e-06 | 5.57115
1097 | 1.75787e-06 | 5.75501
1096 | 1.85956e-06 | 5.73059
1095 | 1.52632e-06 | 5.81635
1094 | 1.46405e-06 | 5.83444
1093 | 1.21178e-06 | 5.91658
1092 | 2.10205e-06 | 5.67736
1091 | 1.68453e-06 | 5.77352
1090 | 3.02327e-06 | 5.51952
1089 | 2.48039e-06 | 5.60548
1088 | 3.03814e-06 | 5.51739
1087 | 3.08695e-06 | 5.51047
1086 | 3.79851e-06 | 5.42039
1085 | 3.52188e-06 | 5.45323
1084 | 1.92226e-06 | 5.71619
1083 | 1.43633e-06 | 5.84274
1082 | 1.54466e-06 | 5.81117
1081 | 1.28452e-06 | 5.89126
1080 | 1.42793e-06 | 5.84529
1079 | 1.3093e-06 | 5.88296
1078 | 1.72538e-06 | 5.76311
1077 | 2.77042e-06 | 5.55745
1076 | 3.05994e-06 | 5.51429
1075 | 3.21032e-06 | 5.49345
1074 | 3.4813e-06 | 5.45826
1073 | 2.75965e-06 | 5.55915
1072 | 3.1645e-06 | 5.49969
1071 | 2.46726e-06 | 5.60778
1070 | 2.79053e-06 | 5.55431
1069 | 2.23285e-06 | 5.65114
1068 | 1.47582e-06 | 5.83097
1067 | 1.20617e-06 | 5.91859
1066 | 1.12312e-06 | 5.94957
1065 | 8.53816e-07 | 6.06864
1064 | 1.00541e-06 | 5.99766
1063 | 8.86578e-07 | 6.05228
1062 | 1.19226e-06 | 5.92363
1061 | 1.79458e-06 | 5.74604
1060 | 2.06103e-06 | 5.68592
1059 | 1.81713e-06 | 5.74061
1058 | 2.53989e-06 | 5.59518
1057 | 2.52968e-06 | 5.59694
1056 | 2.53358e-06 | 5.59627
1055 | 2.2363e-06 | 5.65047
1054 | 2.38788e-06 | 5.62199
1053 | 2.2936e-06 | 5.63948
1052 | 3.07704e-06 | 5.51187
1051 | 2.57754e-06 | 5.58879
1050 | 2.5816e-06 | 5.58811
1049 | 2.80151e-06 | 5.55261
1048 | 3.14929e-06 | 5.50179
1047 | 3.04715e-06 | 5.51611
1046 | 3.90112e-06 | 5.40881
1045 | 4.27693e-06 | 5.36887
1044 | 3.81018e-06 | 5.41905
1043 | 2.94326e-06 | 5.53117
1042 | 2.75154e-06 | 5.56042
1041 | 2.61511e-06 | 5.58251
1040 | 2.4591e-06 | 5.60922
1039 | 2.14824e-06 | 5.66792
1038 | 2.16642e-06 | 5.66426
1037 | 2.69762e-06 | 5.56902
1036 | 3.54546e-06 | 5.45033
1035 | 3.28951e-06 | 5.48287
1034 | 3.54284e-06 | 5.45065
1033 | 2.73245e-06 | 5.56345
1032 | 2.16118e-06 | 5.66531
1031 | 1.87283e-06 | 5.7275
1030 | 1.56185e-06 | 5.80636
1029 | 1.31422e-06 | 5.88133
1028 | 1.21331e-06 | 5.91603
1027 | 8.10649e-07 | 6.09117
1026 | 1.17159e-06 | 5.93122
1025 | 1.67296e-06 | 5.77652
1024 | 1.79679e-06 | 5.7455
1023 | 1.95662e-06 | 5.70849
1022 | 2.31984e-06 | 5.63454
1021 | 2.75659e-06 | 5.55963
1020 | 3.86358e-06 | 5.41301
1019 | 3.34012e-06 | 5.47624
1018 | 2.92704e-06 | 5.53357
1017 | 2.74748e-06 | 5.56107
1016 | 2.49946e-06 | 5.60215
1015 | 2.07637e-06 | 5.68269
1014 | 2.00646e-06 | 5.69757
1013 | 2.10068e-06 | 5.67764
1012 | 2.33731e-06 | 5.63128
1011 | 2.14598e-06 | 5.66838
1010 | 2.19682e-06 | 5.6582
1009 | 2.6003e-06 | 5.58498
1008 | 2.82005e-06 | 5.54974
1007 | 2.76608e-06 | 5.55814
1006 | 2.21336e-06 | 5.65495
1005 | 2.18182e-06 | 5.66118
1004 | 2.40267e-06 | 5.61931
1003 | 2.30329e-06 | 5.63765
1002 | 2.03126e-06 | 5.69223
1001 | 2.03391e-06 | 5.69167
1000 | 2.09912e-06 | 5.67796
999 | 2.56695e-06 | 5.59058
998 | 2.45296e-06 | 5.61031
997 | 2.49024e-06 | 5.60376
996 | 2.59847e-06 | 5.58528
995 | 2.71237e-06 | 5.56665
994 | 2.44943e-06 | 5.61094
993 | 2.54449e-06 | 5.5944
992 | 2.74123e-06 | 5.56205
991 | 3.06626e-06 | 5.51339
990 | 2.9335e-06 | 5.53261
989 | 2.99047e-06 | 5.52426
988 | 3.1332e-06 | 5.50401
987 | 1.658e-06 | 5.78041
986 | 1.49925e-06 | 5.82413
985 | 1.45275e-06 | 5.83781
984 | 1.04319e-06 | 5.98164
983 | 1.08648e-06 | 5.96398
982 | 1.1282e-06 | 5.94761
981 | 1.27045e-06 | 5.89604
980 | 3.13109e-06 | 5.5043
979 | 2.86319e-06 | 5.54315
978 | 1.65129e-06 | 5.78218
977 | 1.88403e-06 | 5.72491
976 | 1.60674e-06 | 5.79406
975 | 2.62526e-06 | 5.58083
974 | 2.05257e-06 | 5.6877
973 | 3.16482e-06 | 5.49965
972 | 3.54892e-06 | 5.4499
971 | 4.22516e-06 | 5.37416
970 | 2.08544e-06 | 5.6808
969 | 2.00282e-06 | 5.69836
968 | 8.3846e-07 | 6.07652
967 | 1.15129e-06 | 5.93882
966 | 1.43723e-06 | 5.84247
965 | 2.9647e-06 | 5.52802
964 | 1.30085e-06 | 5.88577
963 | 1.51105e-06 | 5.82072
962 | 9.88459e-07 | 6.00504
961 | 3.36653e-06 | 5.47282
960 | 3.29681e-06 | 5.48191
959 | 4.07871e-06 | 5.38948
958 | 2.14645e-06 | 5.66828
957 | 2.78878e-06 | 5.55459
956 | 1.79259e-06 | 5.74652
955 | 1.89903e-06 | 5.72147
954 | 5.86854e-07 | 6.23147
953 | 9.42723e-07 | 6.02562
952 | 8.87519e-07 | 6.05182
951 | 2.27636e-06 | 5.64276
950 | 1.60076e-06 | 5.79567
949 | 2.09717e-06 | 5.67837
948 | 1.45646e-06 | 5.8367
947 | 2.1506e-06 | 5.66744
946 | 1.44229e-06 | 5.84095
945 | 2.76886e-06 | 5.5577
944 | 1.89787e-06 | 5.72173
943 | 3.399e-06 | 5.46865
942 | 2.65867e-06 | 5.57534
941 | 4.08754e-06 | 5.38854
940 | 1.41781e-06 | 5.84838
939 | 2.52214e-06 | 5.59823
938 | 3.08957e-06 | 5.5101
937 | 5.53657e-06 | 5.25676
936 | 3.93975e-06 | 5.40453
935 | 3.33881e-06 | 5.47641
934 | 2.34989e-06 | 5.62895
933 | 2.53372e-06 | 5.59624
932 | 2.40704e-06 | 5.61852
931 | 3.26421e-06 | 5.48622
930 | 3.31958e-06 | 5.47892
929 | 4.59097e-06 | 5.3381
928 | 5.1357e-06 | 5.2894
927 | 5.43385e-06 | 5.26489
926 | 9.18796e-07 | 6.03678
925 | 1.72289e-06 | 5.76374
924 | 5.35431e-07 | 6.2713
923 | 1.35221e-06 | 5.86896
922 | 8.11954e-07 | 6.09047
921 | 3.20733e-06 | 5.49386
920 | 2.60925e-06 | 5.58349
919 | 3.58669e-06 | 5.44531
918 | 7.3027e-07 | 6.13652
917 | 1.02202e-06 | 5.99054
916 | 5.59786e-07 | 6.25198
915 | 5.5442e-06 | 5.25616
914 | 4.32016e-06 | 5.3645
913 | 5.16525e-06 | 5.28691
912 | 1.75746e-06 | 5.75511
911 | 2.34221e-06 | 5.63037
910 | 1.31917e-06 | 5.8797
909 | 9.83845e-07 | 6.00707
908 | 1.04916e-06 | 5.97916
907 | 2.54772e-06 | 5.59385
906 | 2.15132e-06 | 5.66729
905 | 1.45587e-06 | 5.83688
904 | 4.42471e-07 | 6.35411
903 | 3.67756e-06 | 5.43444
902 | 7.16566e-06 | 5.14474
901 | 1.47525e-06 | 5.83113
900 | 1.69029e-06 | 5.77204
899 | 8.815e-07 | 6.05478
898 | 6.91445e-06 | 5.16024
897 | 9.55804e-07 | 6.01963
896 | 1.87792e-06 | 5.72632
895 | 1.73609e-06 | 5.76043
894 | 2.06001e-06 | 5.68613
893 | 2.5404e-06 | 5.5951
892 | 3.44509e-06 | 5.4628
891 | 3.9402e-06 | 5.40448
890 | 4.50722e-06 | 5.34609
889 | 5.35167e-06 | 5.27151
888 | 5.7841e-06 | 5.23776
887 | 3.14747e-06 | 5.50204
886 | 4.14154e-06 | 5.38284
885 | 1.86262e-06 | 5.72988
884 | 5.63839e-06 | 5.24885
883 | 1.7662e-05 | 4.75296
882 | 4.116e-05 | 4.38552
881 | 8.27907e-05 | 4.08202
880 | 0.000173811 | 3.75992
879 | 0.000260625 | 3.58398
878 | 0.00047108 | 3.32691
877 | 0.00089852 | 3.04647
876 | 0.00212 | 2.67348
875 | 0.00411 | 2.3857
874 | 0.02434 | 1.61376
873 | 0.19565 | 0.70853
872 | 0.83639 | 0.07759
871 | 0.96622 | 0.01492
870 | 0.98562 | 0.00629
869 | 0.99411 | 0.00256
868 | 0.98991 | 0.00441
867 | 0.9938 | 0.0027
866 | 0.99291 | 0.00309
865 | 0.99299 | 0.00306
864 | 0.97358 | 0.01163
863 | 0.97731 | 0.00997
862 | 0.43375 | 0.36277
861 | 0.05665 | 1.24677
860 | 0.00672 | 2.17262
859 | 0.000850928 | 3.07011
858 | 0.000239699 | 3.62033
857 | 7.6401e-05 | 4.1169
856 | 2.91311e-05 | 4.53564
855 | 1.29267e-05 | 4.88851
854 | 6.56582e-06 | 5.18271
853 | 4.33836e-06 | 5.36267
852 | 3.2528e-06 | 5.48774
851 | 2.80543e-06 | 5.552
850 | 2.25129e-06 | 5.64757
849 | 2.17195e-06 | 5.66315
848 | 1.92312e-06 | 5.71599
847 | 1.86002e-06 | 5.73048
846 | 1.64487e-06 | 5.78387
845 | 1.58298e-06 | 5.80052
844 | 1.57069e-06 | 5.80391
843 | 1.53681e-06 | 5.81338
842 | 1.41611e-06 | 5.8489
841 | 1.42136e-06 | 5.8473
840 | 1.42593e-06 | 5.8459
839 | 1.4108e-06 | 5.85053
838 | 1.3949e-06 | 5.85546
837 | 1.29464e-06 | 5.88785
836 | 1.35036e-06 | 5.86955
835 | 1.31269e-06 | 5.88184
834 | 1.36901e-06 | 5.86359
833 | 1.3401e-06 | 5.87286
832 | 1.31603e-06 | 5.88073
831 | 1.20642e-06 | 5.9185
830 | 1.21038e-06 | 5.91708
829 | 1.1911e-06 | 5.92405
828 | 1.25834e-06 | 5.9002
827 | 1.24858e-06 | 5.90359
826 | 1.22055e-06 | 5.91345
825 | 1.19435e-06 | 5.92287
824 | 1.13068e-06 | 5.94666
823 | 1.17057e-06 | 5.9316
822 | 1.22908e-06 | 5.91042
821 | 1.2456e-06 | 5.90462
820 | 1.2513e-06 | 5.90264
819 | 1.18486e-06 | 5.92633
818 | 1.13066e-06 | 5.94667
817 | 1.074e-06 | 5.969
816 | 1.10021e-06 | 5.95852
815 | 1.15326e-06 | 5.93807
814 | 1.16313e-06 | 5.93437
813 | 1.12242e-06 | 5.94984
812 | 1.13693e-06 | 5.94426
811 | 1.18672e-06 | 5.92565
810 | 1.23329e-06 | 5.90894
809 | 1.3008e-06 | 5.88579
808 | 1.44954e-06 | 5.83877
807 | 1.57688e-06 | 5.8022
806 | 1.61845e-06 | 5.7909
805 | 1.45251e-06 | 5.83788
804 | 1.50846e-06 | 5.82147
803 | 1.80989e-06 | 5.74235
802 | 2.29805e-06 | 5.63864
801 | 2.37443e-06 | 5.62444
800 | 1.91679e-06 | 5.71743
799 | 1.49097e-06 | 5.82653
798 | 1.42391e-06 | 5.84652
797 | 1.39327e-06 | 5.85597
796 | 1.37018e-06 | 5.86322
795 | 1.36371e-06 | 5.86528
794 | 1.32346e-06 | 5.87829
793 | 1.25054e-06 | 5.9029
792 | 1.1764e-06 | 5.92944
791 | 1.13906e-06 | 5.94345
790 | 1.12229e-06 | 5.94989
789 | 1.11913e-06 | 5.95112
788 | 1.12418e-06 | 5.94916
787 | 1.12556e-06 | 5.94863
786 | 1.11834e-06 | 5.95143
785 | 1.12216e-06 | 5.94995
784 | 1.12117e-06 | 5.95033
783 | 1.12084e-06 | 5.95046
782 | 1.10707e-06 | 5.95583
781 | 1.10484e-06 | 5.9567
780 | 1.10511e-06 | 5.95659
779 | 1.10809e-06 | 5.95543
778 | 1.11244e-06 | 5.95372
777 | 1.11689e-06 | 5.95199
776 | 1.13988e-06 | 5.94314
775 | 1.14988e-06 | 5.93935
774 | 1.16985e-06 | 5.93187
773 | 1.18671e-06 | 5.92566
772 | 1.19771e-06 | 5.92165
771 | 1.21726e-06 | 5.91462
770 | 1.23567e-06 | 5.9081
769 | 1.24792e-06 | 5.90381
768 | 1.26383e-06 | 5.89831
767 | 1.27826e-06 | 5.89338
766 | 1.30814e-06 | 5.88334
765 | 1.34415e-06 | 5.87155
764 | 1.38444e-06 | 5.85872
763 | 1.43111e-06 | 5.84433
762 | 1.47898e-06 | 5.83004
761 | 1.519e-06 | 5.81844
760 | 1.53709e-06 | 5.8133
759 | 1.49588e-06 | 5.8251
758 | 1.67638e-06 | 5.77563
757 | 1.87195e-06 | 5.72771
756 | 1.98054e-06 | 5.70322
755 | 1.9294e-06 | 5.71458
754 | 1.7788e-06 | 5.74987
753 | 1.63515e-06 | 5.78644
752 | 1.63833e-06 | 5.7856
751 | 1.71841e-06 | 5.76487
750 | 1.83297e-06 | 5.73685
749 | 1.84668e-06 | 5.73361
748 | 1.77524e-06 | 5.75074
747 | 1.67229e-06 | 5.77669
746 | 1.55057e-06 | 5.80951
745 | 1.45931e-06 | 5.83585
744 | 1.37975e-06 | 5.8602
743 | 1.33536e-06 | 5.8744
742 | 1.27792e-06 | 5.8935
741 | 1.24655e-06 | 5.90429
740 | 1.21532e-06 | 5.91531
739 | 1.24649e-06 | 5.90431
738 | 1.27854e-06 | 5.89329
737 | 1.3246e-06 | 5.87792
736 | 1.28163e-06 | 5.89224
735 | 1.31214e-06 | 5.88202
734 | 1.36379e-06 | 5.86525
733 | 1.52967e-06 | 5.8154
732 | 1.66064e-06 | 5.77972
731 | 1.71584e-06 | 5.76552
730 | 1.64471e-06 | 5.78391
729 | 1.51569e-06 | 5.81939
728 | 1.42887e-06 | 5.84501
727 | 1.43832e-06 | 5.84214
726 | 1.51589e-06 | 5.81933
725 | 1.60229e-06 | 5.79526
724 | 1.65203e-06 | 5.78198
723 | 1.59576e-06 | 5.79703
722 | 1.5442e-06 | 5.8113
721 | 1.48529e-06 | 5.82819
720 | 1.45616e-06 | 5.83679
719 | 1.39725e-06 | 5.85473
718 | 1.36299e-06 | 5.86551
717 | 1.39354e-06 | 5.85588
716 | 1.51591e-06 | 5.81933
715 | 1.64697e-06 | 5.78331
714 | 1.65435e-06 | 5.78137
713 | 1.62915e-06 | 5.78804
712 | 1.5643e-06 | 5.80568
711 | 1.54116e-06 | 5.81215
710 | 1.45681e-06 | 5.8366
709 | 1.40704e-06 | 5.85169
708 | 1.46105e-06 | 5.83534
707 | 1.63355e-06 | 5.78687
706 | 1.79716e-06 | 5.74541
705 | 1.76481e-06 | 5.7533
704 | 1.55984e-06 | 5.80692
703 | 1.36377e-06 | 5.86526
702 | 1.26619e-06 | 5.8975
701 | 1.31126e-06 | 5.88231
700 | 1.50768e-06 | 5.82169
699 | 1.56997e-06 | 5.80411
698 | 1.50029e-06 | 5.82382
697 | 1.42226e-06 | 5.84702
696 | 1.3738e-06 | 5.86208
695 | 1.36023e-06 | 5.86639
694 | 1.37924e-06 | 5.86036
693 | 1.43418e-06 | 5.8434
692 | 1.47669e-06 | 5.83071
691 | 1.4551e-06 | 5.83711
690 | 1.39766e-06 | 5.8546
689 | 1.36321e-06 | 5.86544
688 | 1.36772e-06 | 5.864
687 | 1.41444e-06 | 5.84941
686 | 1.49003e-06 | 5.8268
685 | 1.56746e-06 | 5.8048
684 | 1.59675e-06 | 5.79676
683 | 1.57248e-06 | 5.80342
682 | 1.53827e-06 | 5.81297
681 | 1.55152e-06 | 5.80924
680 | 1.6089e-06 | 5.79347
679 | 1.65397e-06 | 5.78147
678 | 1.664e-06 | 5.77885
677 | 1.61894e-06 | 5.79077
676 | 1.54376e-06 | 5.81142
675 | 1.47014e-06 | 5.83264
674 | 1.41584e-06 | 5.84899
673 | 1.38089e-06 | 5.85984
672 | 1.3776e-06 | 5.86088
671 | 1.38143e-06 | 5.85967
670 | 1.39203e-06 | 5.85635
669 | 1.42944e-06 | 5.84483
668 | 1.50439e-06 | 5.82264
667 | 1.62305e-06 | 5.78967
666 | 1.74703e-06 | 5.7577
665 | 1.82853e-06 | 5.7379
664 | 1.88696e-06 | 5.72424
663 | 1.9468e-06 | 5.71068
662 | 1.98739e-06 | 5.70172
661 | 1.9959e-06 | 5.69986
660 | 1.96501e-06 | 5.70664
659 | 1.90924e-06 | 5.71914
658 | 1.85091e-06 | 5.73261
657 | 1.79385e-06 | 5.74621
656 | 1.73882e-06 | 5.75975
655 | 1.70535e-06 | 5.76819
654 | 1.68744e-06 | 5.77277
653 | 1.64846e-06 | 5.78292
652 | 1.59461e-06 | 5.79735
651 | 1.53565e-06 | 5.81371
650 | 1.49114e-06 | 5.82648
649 | 1.45203e-06 | 5.83803
648 | 1.39526e-06 | 5.85534
647 | 1.32805e-06 | 5.87679
646 | 1.27436e-06 | 5.89471
645 | 1.23884e-06 | 5.90698
644 | 1.15077e-06 | 5.93901
643 | 1.21756e-06 | 5.91451
642 | 1.29145e-06 | 5.88892
641 | 1.31572e-06 | 5.88084
640 | 1.2754e-06 | 5.89435
639 | 1.24467e-06 | 5.90495
638 | 1.31473e-06 | 5.88116
637 | 1.45911e-06 | 5.83591
636 | 1.58809e-06 | 5.79912
635 | 1.63252e-06 | 5.78714
634 | 1.6391e-06 | 5.7854
633 | 1.72446e-06 | 5.76335
632 | 1.86875e-06 | 5.72845
631 | 1.91893e-06 | 5.71694
630 | 1.79878e-06 | 5.74502
629 | 1.66662e-06 | 5.77816
628 | 1.62316e-06 | 5.78964
627 | 1.63631e-06 | 5.78614
626 | 1.58931e-06 | 5.79879
625 | 1.47555e-06 | 5.83105
624 | 1.32907e-06 | 5.87645
623 | 1.23926e-06 | 5.90684
622 | 1.17191e-06 | 5.93111
621 | 1.12883e-06 | 5.94737
620 | 1.11366e-06 | 5.95325
619 | 1.10066e-06 | 5.95835
618 | 1.27644e-06 | 5.894
617 | 1.30217e-06 | 5.88533
616 | 1.31009e-06 | 5.8827
615 | 1.32797e-06 | 5.87681
614 | 1.36383e-06 | 5.86524
613 | 1.62602e-06 | 5.78887
612 | 1.86458e-06 | 5.72942
611 | 1.80919e-06 | 5.74252
610 | 1.57535e-06 | 5.80262
609 | 1.39116e-06 | 5.85662
608 | 1.37944e-06 | 5.8603
607 | 1.44508e-06 | 5.84011
606 | 1.39823e-06 | 5.85442
605 | 1.27614e-06 | 5.8941
604 | 1.17436e-06 | 5.9302
603 | 1.13853e-06 | 5.94366
602 | 1.13211e-06 | 5.94611
601 | 1.12595e-06 | 5.94848
600 | 1.12608e-06 | 5.94843
599 | 1.13269e-06 | 5.94589
598 | 1.14225e-06 | 5.94224
597 | 1.19699e-06 | 5.92191
596 | 1.26491e-06 | 5.89794
595 | 1.32191e-06 | 5.8788
594 | 1.30841e-06 | 5.88326
593 | 1.23148e-06 | 5.90957
592 | 1.21065e-06 | 5.91698
591 | 1.30852e-06 | 5.88322
590 | 1.49945e-06 | 5.82407
589 | 1.60287e-06 | 5.7951
588 | 1.59645e-06 | 5.79685
587 | 1.54268e-06 | 5.81172
586 | 1.46888e-06 | 5.83301
585 | 1.34333e-06 | 5.87182
584 | 1.24801e-06 | 5.90378
583 | 1.23301e-06 | 5.90904
582 | 1.31055e-06 | 5.88255
581 | 1.35796e-06 | 5.86711
580 | 1.34456e-06 | 5.87142
579 | 1.27252e-06 | 5.89533
578 | 1.19827e-06 | 5.92144
577 | 1.19214e-06 | 5.92367
576 | 1.22706e-06 | 5.91113
575 | 1.30042e-06 | 5.88592
574 | 1.34358e-06 | 5.87174
573 | 1.424e-06 | 5.84649
572 | 1.48105e-06 | 5.82943
571 | 1.54717e-06 | 5.81046
570 | 1.61458e-06 | 5.79194
569 | 1.66725e-06 | 5.778
568 | 1.684e-06 | 5.77366
567 | 1.6546e-06 | 5.78131
566 | 1.58848e-06 | 5.79902
565 | 1.73251e-06 | 5.76133
564 | 1.5252e-06 | 5.81667
563 | 1.32938e-06 | 5.87635
562 | 1.19725e-06 | 5.92182
561 | 1.12653e-06 | 5.94826
560 | 1.1594e-06 | 5.93577
559 | 1.29517e-06 | 5.88767
558 | 1.43859e-06 | 5.84206
557 | 1.41329e-06 | 5.84977
556 | 1.2768e-06 | 5.89388
555 | 1.1703e-06 | 5.9317
554 | 1.15164e-06 | 5.93868
553 | 1.23806e-06 | 5.90726
552 | 1.28797e-06 | 5.8901
551 | 1.3576e-06 | 5.86723
550 | 1.42246e-06 | 5.84696
549 | 1.47286e-06 | 5.83184
548 | 1.61803e-06 | 5.79101
547 | 1.57488e-06 | 5.80275
546 | 1.4986e-06 | 5.82431
545 | 1.42765e-06 | 5.84538
544 | 1.39618e-06 | 5.85506
543 | 1.39323e-06 | 5.85598
542 | 1.36993e-06 | 5.8633
541 | 1.29948e-06 | 5.88623
540 | 1.23898e-06 | 5.90694
539 | 1.17711e-06 | 5.92918
538 | 1.12687e-06 | 5.94813
537 | 1.17399e-06 | 5.93034
536 | 1.33887e-06 | 5.87326
535 | 1.47851e-06 | 5.83018
534 | 1.43101e-06 | 5.84436
533 | 1.26601e-06 | 5.89756
532 | 1.18488e-06 | 5.92632
531 | 1.15285e-06 | 5.93823
530 | 1.13307e-06 | 5.94574
529 | 1.11355e-06 | 5.95329
528 | 1.05985e-06 | 5.97476
527 | 1.05347e-06 | 5.97738
526 | 1.03104e-06 | 5.98672
525 | 1.10465e-06 | 5.95678
524 | 1.12455e-06 | 5.94902
523 | 1.15596e-06 | 5.93706
522 | 1.10008e-06 | 5.95857
521 | 1.10006e-06 | 5.95858
520 | 1.09356e-06 | 5.96116
519 | 1.12689e-06 | 5.94812
518 | 1.15229e-06 | 5.93844
517 | 1.24111e-06 | 5.90619
516 | 1.27919e-06 | 5.89306
515 | 1.28274e-06 | 5.89186
514 | 1.21853e-06 | 5.91416
513 | 1.18566e-06 | 5.92604
512 | 1.1427e-06 | 5.94207
511 | 1.10337e-06 | 5.95728
510 | 1.06445e-06 | 5.97287
509 | 1.08358e-06 | 5.96514
508 | 1.13494e-06 | 5.94503
507 | 1.17014e-06 | 5.93176
506 | 1.13595e-06 | 5.94464
505 | 1.07483e-06 | 5.96866
504 | 1.02609e-06 | 5.98881
503 | 1.04538e-06 | 5.98073
502 | 1.09334e-06 | 5.96124
501 | 1.13594e-06 | 5.94464
500 | 1.19664e-06 | 5.92204
499 | 1.31313e-06 | 5.88169
498 | 1.37803e-06 | 5.86074
497 | 1.42991e-06 | 5.84469
496 | 1.46911e-06 | 5.83295
495 | 1.48059e-06 | 5.82956
494 | 1.47604e-06 | 5.8309
493 | 1.41485e-06 | 5.84929
492 | 1.34177e-06 | 5.87232
491 | 1.25374e-06 | 5.90179
490 | 1.19406e-06 | 5.92297
489 | 1.16332e-06 | 5.9343
488 | 1.18466e-06 | 5.92641
487 | 1.11546e-06 | 5.95255
486 | 1.08785e-06 | 5.96343
485 | 1.09134e-06 | 5.96204
484 | 1.13374e-06 | 5.94549
483 | 1.13435e-06 | 5.94525
482 | 1.16036e-06 | 5.93541
481 | 1.30211e-06 | 5.88535
480 | 1.58339e-06 | 5.80041
479 | 1.81414e-06 | 5.74133
478 | 1.69997e-06 | 5.76956
477 | 1.38593e-06 | 5.85826
476 | 1.19676e-06 | 5.92199
475 | 1.13553e-06 | 5.9448
474 | 1.13216e-06 | 5.94609
473 | 1.10007e-06 | 5.95858
472 | 1.07997e-06 | 5.96659
471 | 1.1059e-06 | 5.95628
470 | 1.08933e-06 | 5.96284
469 | 1.08609e-06 | 5.96414
468 | 1.04792e-06 | 5.97967
467 | 1.12201e-06 | 5.95
466 | 1.25382e-06 | 5.90177
465 | 1.35024e-06 | 5.86959
464 | 1.29664e-06 | 5.88718
463 | 1.17234e-06 | 5.93095
462 | 1.1199e-06 | 5.95082
461 | 1.08366e-06 | 5.96511
460 | 1.05286e-06 | 5.97763
459 | 1.01517e-06 | 5.99346
458 | 1.04405e-06 | 5.98128
457 | 1.05861e-06 | 5.97526
456 | 1.04967e-06 | 5.97895
455 | 1.07288e-06 | 5.96945
454 | 1.07128e-06 | 5.9701
453 | 1.04401e-06 | 5.9813
452 | 1.05474e-06 | 5.97685
451 | 1.03947e-06 | 5.98319
450 | 1.03811e-06 | 5.98376
449 | 1.04076e-06 | 5.98265
448 | 1.04967e-06 | 5.97895
447 | 1.04025e-06 | 5.98286
446 | 1.06081e-06 | 5.97436
445 | 1.06543e-06 | 5.97248
444 | 1.08816e-06 | 5.96331
443 | 1.14571e-06 | 5.94092
442 | 1.26247e-06 | 5.89878
441 | 1.37559e-06 | 5.86151
440 | 1.4751e-06 | 5.83118
439 | 1.4623e-06 | 5.83496
438 | 1.46943e-06 | 5.83285
437 | 1.40976e-06 | 5.85086
436 | 1.33771e-06 | 5.87364
435 | 1.2618e-06 | 5.89901
434 | 1.41217e-06 | 5.85011
433 | 1.41582e-06 | 5.84899
432 | 1.4008e-06 | 5.85362
431 | 1.40779e-06 | 5.85146
430 | 1.40846e-06 | 5.85126
429 | 1.39869e-06 | 5.85428
428 | 1.38112e-06 | 5.85977
427 | 1.37545e-06 | 5.86155
426 | 1.36722e-06 | 5.86416
425 | 1.36075e-06 | 5.86622
424 | 1.32636e-06 | 5.87734
423 | 1.26067e-06 | 5.8994
422 | 1.32694e-06 | 5.87715
421 | 1.24227e-06 | 5.90578
420 | 1.18483e-06 | 5.92634
419 | 1.16564e-06 | 5.93344
418 | 1.15275e-06 | 5.93827
417 | 1.12836e-06 | 5.94755
416 | 1.1321e-06 | 5.94612
415 | 1.17425e-06 | 5.93024
414 | 1.25964e-06 | 5.89975
413 | 1.394e-06 | 5.85574
412 | 1.38254e-06 | 5.85932
411 | 1.39177e-06 | 5.85643
410 | 1.39162e-06 | 5.85648
409 | 1.38784e-06 | 5.85766
408 | 1.38132e-06 | 5.8597
407 | 1.38084e-06 | 5.85986
406 | 1.36385e-06 | 5.86523
405 | 1.35826e-06 | 5.86702
404 | 1.36216e-06 | 5.86577
403 | 1.37112e-06 | 5.86292
402 | 1.38629e-06 | 5.85815
401 | 1.39926e-06 | 5.8541
400 | 1.40202e-06 | 5.85325
399 | 1.41131e-06 | 5.85038
398 | 1.43142e-06 | 5.84423
397 | 1.44697e-06 | 5.83954
396 | 1.45363e-06 | 5.83755
395 | 1.45592e-06 | 5.83686
394 | 1.46375e-06 | 5.83453
393 | 1.46818e-06 | 5.83322
392 | 1.47069e-06 | 5.83248
391 | 1.47144e-06 | 5.83226
390 | 1.4595e-06 | 5.8358
389 | 1.42523e-06 | 5.84611
388 | 1.37706e-06 | 5.86105
387 | 1.35045e-06 | 5.86952
386 | 1.35472e-06 | 5.86815
385 | 1.48423e-06 | 5.8285
384 | 1.42478e-06 | 5.84625
383 | 1.36991e-06 | 5.86331
382 | 1.31621e-06 | 5.88067
381 | 1.24973e-06 | 5.90318
380 | 1.25002e-06 | 5.90308
379 | 1.40454e-06 | 5.85247
378 | 1.55367e-06 | 5.80864
377 | 1.68393e-06 | 5.77368
376 | 1.63108e-06 | 5.78753
375 | 1.56987e-06 | 5.80414
374 | 1.49386e-06 | 5.82569
373 | 1.43786e-06 | 5.84228
372 | 1.44158e-06 | 5.84116
371 | 1.39918e-06 | 5.85413
370 | 1.36662e-06 | 5.86435
369 | 1.35046e-06 | 5.86952
368 | 1.41242e-06 | 5.85004
367 | 1.38574e-06 | 5.85832
366 | 1.31865e-06 | 5.87987
365 | 1.24797e-06 | 5.9038
364 | 1.22286e-06 | 5.91262
363 | 1.26358e-06 | 5.8984
362 | 1.25367e-06 | 5.90182
361 | 1.29505e-06 | 5.88771
360 | 1.23971e-06 | 5.90668
359 | 1.24681e-06 | 5.9042
358 | 1.24678e-06 | 5.90421
357 | 1.25795e-06 | 5.90034
356 | 1.18886e-06 | 5.92487
355 | 1.11189e-06 | 5.95394
354 | 1.08622e-06 | 5.96408
353 | 1.10765e-06 | 5.9556
352 | 1.17863e-06 | 5.92862
351 | 1.18627e-06 | 5.92582
350 | 1.20806e-06 | 5.91791
349 | 1.20189e-06 | 5.92014
348 | 1.22058e-06 | 5.91343
347 | 1.24604e-06 | 5.90447
346 | 1.29479e-06 | 5.8878
345 | 1.24805e-06 | 5.90377
344 | 1.1829e-06 | 5.92705
343 | 1.21009e-06 | 5.91718
342 | 1.35726e-06 | 5.86734
341 | 1.54282e-06 | 5.81168
340 | 1.5581e-06 | 5.80741
339 | 1.23731e-06 | 5.90752
338 | 1.22231e-06 | 5.91282
337 | 1.20288e-06 | 5.91978
336 | 1.20413e-06 | 5.91933
335 | 1.21161e-06 | 5.91664
334 | 1.19104e-06 | 5.92407
333 | 1.1656e-06 | 5.93345
332 | 1.14053e-06 | 5.94289
331 | 1.1198e-06 | 5.95086
330 | 1.11415e-06 | 5.95306
329 | 1.11528e-06 | 5.95262
328 | 1.14737e-06 | 5.9403
327 | 1.13824e-06 | 5.94376
326 | 1.13784e-06 | 5.94392
325 | 1.14558e-06 | 5.94098
324 | 1.14964e-06 | 5.93944
323 | 1.1601e-06 | 5.9355
322 | 1.16812e-06 | 5.93251
321 | 1.17715e-06 | 5.92917
320 | 1.18791e-06 | 5.92522
319 | 1.19851e-06 | 5.92136
318 | 1.20261e-06 | 5.91988
317 | 1.20955e-06 | 5.91738
316 | 1.2172e-06 | 5.91464
315 | 1.21826e-06 | 5.91426
314 | 1.2203e-06 | 5.91353
313 | 1.23083e-06 | 5.9098
312 | 1.27016e-06 | 5.89614
311 | 1.2782e-06 | 5.8934
310 | 1.31817e-06 | 5.88003
309 | 1.3639e-06 | 5.86522
308 | 1.32041e-06 | 5.87929
307 | 1.27048e-06 | 5.89603
306 | 1.21564e-06 | 5.9152
305 | 1.27365e-06 | 5.89495
304 | 1.2662e-06 | 5.8975
303 | 1.2552e-06 | 5.90129
302 | 1.25432e-06 | 5.90159
301 | 1.24765e-06 | 5.90391
300 | 1.2271e-06 | 5.91112
299 | 1.2286e-06 | 5.91059
298 | 1.23165e-06 | 5.90951
297 | 1.22782e-06 | 5.91087
296 | 1.22996e-06 | 5.91011
295 | 1.2369e-06 | 5.90766
294 | 1.22931e-06 | 5.91034
293 | 1.21451e-06 | 5.9156
292 | 1.22352e-06 | 5.91239
291 | 1.23754e-06 | 5.90744
290 | 1.24764e-06 | 5.90391
289 | 1.24742e-06 | 5.90399
288 | 1.24163e-06 | 5.90601
287 | 1.24302e-06 | 5.90552
286 | 1.25385e-06 | 5.90176
285 | 1.26476e-06 | 5.89799
284 | 1.26452e-06 | 5.89807
283 | 1.25668e-06 | 5.90077
282 | 1.25802e-06 | 5.90031
281 | 1.26239e-06 | 5.89881
280 | 1.26765e-06 | 5.897
279 | 1.2698e-06 | 5.89626
278 | 1.25814e-06 | 5.90027
277 | 1.24489e-06 | 5.90487
276 | 1.2414e-06 | 5.90609
275 | 1.24651e-06 | 5.9043
274 | 1.25081e-06 | 5.90281
273 | 1.24392e-06 | 5.90521
272 | 1.23054e-06 | 5.9099
271 | 1.21809e-06 | 5.91432
270 | 1.21104e-06 | 5.91684
269 | 1.21591e-06 | 5.9151
268 | 1.21505e-06 | 5.91541
267 | 1.21047e-06 | 5.91705
266 | 1.19607e-06 | 5.92224
265 | 1.1858e-06 | 5.92599
264 | 1.1912e-06 | 5.92401
263 | 1.18954e-06 | 5.92462
262 | 1.1816e-06 | 5.92753
261 | 1.17697e-06 | 5.92923
260 | 1.17317e-06 | 5.93064
259 | 1.17249e-06 | 5.93089
258 | 1.17424e-06 | 5.93024
257 | 1.17681e-06 | 5.92929
256 | 1.18246e-06 | 5.92721
255 | 1.18585e-06 | 5.92597
254 | 1.18325e-06 | 5.92692
253 | 1.17916e-06 | 5.92843
252 | 1.17352e-06 | 5.93051
251 | 1.16453e-06 | 5.93385
250 | 1.16268e-06 | 5.93454
249 | 1.16153e-06 | 5.93497
248 | 1.16588e-06 | 5.93335
247 | 1.16937e-06 | 5.93205
246 | 1.16655e-06 | 5.9331
245 | 1.15792e-06 | 5.93632
244 | 1.15164e-06 | 5.93868
243 | 1.14715e-06 | 5.94038
242 | 1.14215e-06 | 5.94228
241 | 1.13793e-06 | 5.94388
240 | 1.1298e-06 | 5.947
239 | 1.12625e-06 | 5.94837
238 | 1.14512e-06 | 5.94115
237 | 1.1631e-06 | 5.93438
236 | 1.1554e-06 | 5.93727
235 | 1.15096e-06 | 5.93894
234 | 1.15447e-06 | 5.93762
233 | 1.14886e-06 | 5.93973
232 | 1.15412e-06 | 5.93775
231 | 1.16524e-06 | 5.93358
230 | 1.16855e-06 | 5.93235
229 | 1.1677e-06 | 5.93267
228 | 1.16028e-06 | 5.93544
227 | 1.15633e-06 | 5.93692
226 | 1.15953e-06 | 5.93572
225 | 1.1562e-06 | 5.93697
224 | 1.1423e-06 | 5.94222
223 | 1.13057e-06 | 5.9467
222 | 1.12508e-06 | 5.94882
221 | 1.11233e-06 | 5.95376
220 | 1.09356e-06 | 5.96116
219 | 1.08663e-06 | 5.96392
218 | 1.07447e-06 | 5.96881
217 | 1.06323e-06 | 5.97337
216 | 1.05679e-06 | 5.97601
215 | 1.04777e-06 | 5.97973
214 | 1.03493e-06 | 5.98509
213 | 1.02539e-06 | 5.98911
212 | 1.01379e-06 | 5.99405
211 | 9.94568e-07 | 6.00237
210 | 9.81801e-07 | 6.00798
209 | 9.63937e-07 | 6.01595
208 | 9.38708e-07 | 6.02747
207 | 9.36084e-07 | 6.02869
206 | 9.26267e-07 | 6.03326
205 | 9.1771e-07 | 6.03729
204 | 8.75631e-07 | 6.05768
203 | 8.62157e-07 | 6.06441
202 | 8.48994e-07 | 6.0711
201 | 8.37139e-07 | 6.0772
200 | 9.08235e-07 | 6.0418